## Formulas-train
Run No | Poloxamer 407 | Ethanol | Propylene glycol
F1 | 30 | 20 | 15
F2 | 30 | 15 | 10
F3 | 25 | 20 | 20
F4 | 25 | 15 | 15
F5 | 25 | 10 | 20
F6 | 25 | 20 | 10
F7 | 20 | 20 | 15
F8 | 30 | 10 | 15
F9 | 20 | 15 | 10
F10 | 25 | 10 | 10
F11 | 20 | 15 | 20
F12 | 30 | 15 | 20
F13 | 20 | 10 | 15
F14 | 25 | 15 | 15
F15 | 25 | 15 | 15
S1 | 21 | 16.6 | 17.3
S2 | 21.3 | 20 | 10.6
S3 | 22.7 | 14.4 | 16
S4 | 23.5 | 17.9 | 18.1
S5 | 24.3 | 13.1 | 11.9
S6 | 25.5 | 10.1 | 14.8
S7 | 26.6 | 11.6 | 16.8
S8 | 27.2 | 18.7 | 13.1
S9 | 28.3 | 15.5 | 12.7
S10 | 29.2 | 12.9 | 19.6
Opt-2 | 20 | 19.99 | 19.99
Opt-4 | 29.78 | 19.95 | 19.93
Opt-6 | 20 | 13.65 | 19.97
Opt-7 | 20 | 11.5 | 19.98
Opt-10 | 28.44 | 19.95 | 10.7

## Release-train
Run No | R_t1 | R_t2 | R_t3 | R_t4 | R_t5 | R_t6 | R_t7
F1 | 134.1569 | 295.6675 | 702.5685 | 1049.766 | 1314.028 | 1586.692 | 1842.916
F2 | 155.2184 | 317.8606 | 693.6628 | 1070.352 | 1439.147 | 1832.723 | 2082.596
F3 | 129.3809 | 285.572 | 707.176 | 1043.21 | 1309.503 | 1641.911 | 1845.682
F4 | 128.6756 | 256.0048 | 683.7009 | 1083.286 | 1472.328 | 1857.289 | 2295.683
F5 | 136.858 | 288.7762 | 696.7771 | 1061.654 | 1383.751 | 1729.654 | 2016.719
F6 | 141.7072 | 353.8829 | 720.1099 | 1060.168 | 1366.131 | 1646.815 | 1986.887
F7 | 230.2879 | 438.3715 | 809.3698 | 1175.943 | 1482.24 | 1778.393 | 2044.542
F8 | 120.2828 | 275.0738 | 696.4879 | 1073.938 | 1333.604 | 1619.821 | 1913.125
F9 | 148.3097 | 312.5611 | 749.5635 | 1126.61 | 1389.907 | 1670.772 | 1965.404
F10 | 103.3422 | 295.9054 | 797.7615 | 1222.607 | 1663.822 | 2149.942 | 2527.314
F11 | 125.3695 | 295.9778 | 667.3446 | 1038.792 | 1352.974 | 1668.563 | 1966.109
F12 | 110.2828 | 241.4814 | 616.8889 | 955.7311 | 1288.927 | 1576.464 | 1820.949
F13 | 131.5841 | 304.9852 | 813.4618 | 1230.892 | 1628.028 | 2039.504 | 2279.738
F14 | 74.48381 | 218.4983 | 686.0391 | 988.6419 | 1315.726 | 1645.206 | 1882.958
F15 | 151.6853 | 288.3872 | 733.9581 | 1130.38 | 1469.491 | 1845.558 | 2023.463
S1 | 178.2082 | 418.7308 | 933.8496 | 1395.462 | 1854.194 | 2255.479 | 2668.923
S2 | 185.9918 | 399.4359 | 886.6552 | 1352.162 | 1844.196 | 2195.335 | 2584.318
S3 | 170.7334 | 433.4152 | 854.4769 | 1320.314 | 1799.598 | 2280.663 | 2705.357
S4 | 171.8334 | 402.9985 | 851.5442 | 1310.494 | 1773.025 | 2208.131 | 2643.887
S5 | 172.8492 | 294.4281 | 660.0964 | 983.6693 | 1348.872 | 1678.007 | 2034.665
S6 | 83.65491 | 432.5969 | 842.1151 | 1269.488 | 1736.2 | 2217.634 | 2550.252
S7 | 85.72322 | 250.6283 | 592.0464 | 942.8247 | 1264.449 | 1630.341 | 2005.402
S8 | 73.30105 | 243.3539 | 646.0398 | 1037.236 | 1428.45 | 1824.238 | 2181.384
S9 | 87.59755 | 254.074 | 604.4649 | 985.0451 | 1355.432 | 1718.837 | 2074.667
S10 | 89.09089 | 228.4368 | 586.0905 | 949.3079 | 1370.323 | 1829.456 | 2158.756
Opt-2 | 150.7657 | 374.38 | 765.3917 | 1146.635 | 1685.969 | 2205.533 | 2963.245
Opt-4 | 137.1933 | 314.6611 | 691.0611 | 1008.356 | 1385.087 | 1649.788 | 1968.508
Opt-6 | 165.1913 | 404.0739 | 1196.735 | 1673.338 | 2178.87 | 2670.329 | 2983.096
Opt-7 | 168.7951 | 374.0985 | 1059.593 | 1514.665 | 2161.963 | 2595.535 | 3008.198
Opt-10 | 68.88529 | 283.7292 | 623.7641 | 951.7284 | 1302.624 | 1606.145 | 1962.318

## Formulas-test
Run No | Poloxamer 407 | Ethanol | Propylene glycol
Opt-2-1 | 20 | 10.1 | 19.99
Opt-2-4 | 20 | 10 | 15.43
Opt-2-5 | 20 | 10.08 | 19.97
Opt-2-7 | 20 | 10.11 | 19.97
Opt-2-8 | 20 | 10.15 | 19.98
Opt-2-10 | 20 | 10.07 | 12.53

## Release-test
Run No | R_t1 | R_t2 | R_t3 | R_t4 | R_t5 | R_t6 | R_t7
Opt-2-1 | 202.3297 | 464.5758 | 1193.333 | 1674.243 | 2277.658 | 2689.335 | 3239.849
Opt-2-4 | 181.7386 | 433.0455 | 846.6903 | 1441.055 | 2102.494 | 2573.91 | 3058.493
Opt-2-5 | 187.7521 | 466.7868 | 1234.181 | 1719.762 | 2254.849 | 2801.745 | 3234.401
Opt-2-7 | 211.5487 | 474.7711 | 1052.491 | 1482.475 | 2066.767 | 2606.024 | 3305.136
Opt-2-8 | 194.9473 | 512.4617 | 1136.367 | 1513.76 | 2089.599 | 2562.067 | 3092.064
Opt-2-10 | 142.5372 | 391.3818 | 935.7851 | 1261.12 | 1739.296 | 2401.111 | 2871.562

## Release-opt
Run No | R_t1 | R_t2 | R_t3 | R_t4 | R_t5 | R_t6 | R_t7
Opt-2 | 150.7657 | 374.38 | 765.3917 | 1146.635 | 1685.969 | 2205.533 | 2963.245
Opt-4 | 137.1933 | 314.6611 | 691.0611 | 1008.356 | 1385.087 | 1649.788 | 1968.508
Opt-6 | 165.1913 | 404.0739 | 1196.735 | 1673.338 | 2178.87 | 2670.329 | 2983.096
Opt-7 | 168.7951 | 374.0985 | 1059.593 | 1514.665 | 2161.963 | 2595.535 | 3008.198
Opt-10 | 68.88529 | 283.7292 | 623.7641 | 951.7284 | 1302.624 | 1606.145 | 1962.318
Opt-2-1 | 202.3297 | 464.5758 | 1193.333 | 1674.243 | 2277.658 | 2689.335 | 3239.849
Opt-2-4 | 181.7386 | 433.0455 | 846.6903 | 1441.055 | 2102.494 | 2573.91 | 3058.493
Opt-2-5 | 187.7521 | 466.7868 | 1234.181 | 1719.762 | 2254.849 | 2801.745 | 3234.401
Opt-2-7 | 211.5487 | 474.7711 | 1052.491 | 1482.475 | 2066.767 | 2606.024 | 3305.136
Opt-2-8 | 194.9473 | 512.4617 | 1136.367 | 1513.76 | 2089.599 | 2562.067 | 3092.064
Opt-2-10 | 142.5372 | 391.3818 | 935.7851 | 1261.12 | 1739.296 | 2401.111 | 2871.562

## Formulas-test-opt1
Run No | Poloxamer 407 | Ethanol | Propylene glycol
Opt-2 | 20 | 19.99 | 19.99
Opt-4 | 29.78 | 19.95 | 19.93
Opt-6 | 20 | 13.65 | 19.97
Opt-7 | 20 | 11.5 | 19.98
Opt-10 | 28.44 | 19.95 | 10.7

## Release-test-opt1
Run No | R_t1 | R_t2 | R_t3 | R_t4 | R_t5 | R_t6 | R_t7
Opt-2 | 150.7657 | 374.38 | 765.3917 | 1146.635 | 1685.969 | 2205.533 | 2963.245
Opt-2-Std | 22.51154 | 59.16959 | 79.98378 | 67.31584 | 41.90648 | 378.9666 | 283.3964
Opt-4 | 137.1933 | 314.6611 | 691.0611 | 1008.356 | 1385.087 | 1649.788 | 1968.508
Opt-4-Std | 13.66914 | 27.07026 | 60.13847 | 73.56936 | 155.3571 | 116.577 | 151.2387
Opt-6 | 165.1913 | 404.0739 | 1196.735 | 1673.338 | 2178.87 | 2670.329 | 2983.096
Opt-6-Std | 21.4316 | 64.00889 | 115.9444 | 172.5817 | 128.2956 | 67.01498 | 290.228
Opt-7 | 168.7951 | 374.0985 | 1059.593 | 1514.665 | 2161.963 | 2595.535 | 3008.198
Opt-7-Std | 21.41705 | 52.31697 | 310.7752 | 275.5334 | 200.2089 | 186.6959 | 157.6913
Opt-10 | 68.88529 | 283.7292 | 623.7641 | 951.7284 | 1302.624 | 1606.145 | 1962.318
Opt-10-Std | 25.70794 | 61.96328 | 19.9879 | 28.65606 | 45.89624 | 68.24336 | 135.7797

## Formulas-test-opt2
Run No | Poloxamer 407 | Ethanol | Propylene glycol
Opt-2-1 | 20 | 10.1 | 19.99
Opt-2-4 | 20 | 10 | 15.43
Opt-2-5 | 20 | 10.08 | 19.97
Opt-2-7 | 20 | 10.11 | 19.97
Opt-2-8 | 20 | 10.15 | 19.98
Opt-2-10 | 20 | 10.07 | 12.53

## Release-test-opt2
Run No | R_t1 | R_t2 | R_t3 | R_t4 | R_t5 | R_t6 | R_t7
Opt-2-1 | 202.3297 | 464.5758 | 1193.333 | 1674.243 | 2277.658 | 2689.335 | 3239.849
Opt-2-1-Std | 33.26829 | 35.49554 | 299.402 | 222.0038 | 178.2252 | 171.1633 | 170.9386
Opt-2-4 | 181.7386 | 433.0455 | 846.6903 | 1441.055 | 2102.494 | 2573.91 | 3058.493
Opt-2-4-Std | 46.95827 | 66.814 | 131.8649 | 284.6919 | 376.8538 | 396.731 | 394.7949
Opt-2-5 | 187.7521 | 466.7868 | 1234.181 | 1719.762 | 2254.849 | 2801.745 | 3234.401
Opt-2-5-Std | 36.68355 | 27.0409 | 226.4582 | 176.3977 | 110.3952 | 79.02204 | 204.7708
Opt-2-7 | 211.5487 | 474.7711 | 1052.491 | 1482.475 | 2066.767 | 2606.024 | 3305.136
Opt-2-7-Std | 36.76466 | 76.25197 | 155.8525 | 188.6868 | 179.3131 | 215.6238 | 116.6778
Opt-2-8 | 194.9473 | 512.4617 | 1136.367 | 1513.76 | 2089.599 | 2562.067 | 3092.064
Opt-2-8-Std | 29.60165 | 57.01454 | 129.9542 | 205.5102 | 164.5176 | 224.0646 | 231.2104
Opt-2-10 | 142.5372 | 391.3818 | 935.7851 | 1261.12 | 1739.296 | 2401.111 | 2871.562
Opt-2-10-Std | 22.05432 | 36.81164 | 140.9748 | 119.3606 | 84.44808 | 201.0608 | 221.7372