## ALL
Run No | Poloxamer 407 | Ethanol | Propylene glycol | M_t1 | Std_t1 | M_t2 | Std_t2 | M_t3 | Std_t3 | M_t4 | Std_t4 | M_t5 | Std_t5 | M_t6 | Std_t6 | M_t7 | Std_t7
F1 | 30 | 20 | 15 | 134.1569 | 5.786199 | 295.6675 | 23.70205 | 702.5685 | 28.40603 | 1049.766 | 51.28759 | 1314.028 | 32.05563 | 1586.692 | 20.63455 | 1842.916 | 14.43981
F2 | 30 | 15 | 10 | 155.2184 | 28.83446 | 317.8606 | 30.0634 | 693.6628 | 52.88587 | 1070.352 | 63.43707 | 1439.147 | 75.80629 | 1832.723 | 65.98628 | 2082.596 | 37.24485
F3 | 25 | 20 | 20 | 129.3809 | 33.5358 | 285.572 | 13.92756 | 707.176 | 37.10492 | 1043.21 | 75.72612 | 1309.503 | 56.77442 | 1641.911 | 80.96381 | 1845.682 | 81.29386
F4 | 25 | 15 | 15 | 128.6756 | 25.72286 | 256.0048 | 38.93412 | 683.7009 | 18.43584 | 1083.286 | 21.83064 | 1472.328 | 75.25772 | 1857.289 | 111.1877 | 2295.683 | 145.3543
F5 | 25 | 10 | 20 | 82.24817 | 25.62398 | 273.8007 | 9.604101 | 656.7596 | 33.15865 | 1028.514 | 43.80258 | 1325.949 | 48.90062 | 1643.852 | 75.73008 | 1985.337 | 69.41869
F6 | 25 | 20 | 10 | 141.7072 | 42.82485 | 353.8829 | 91.38345 | 720.1099 | 92.95603 | 1060.168 | 96.79122 | 1366.131 | 87.43703 | 1646.815 | 84.40604 | 1986.887 | 93.35223
F7 | 20 | 20 | 15 | 230.2879 | 104.917 | 438.3715 | 122.6585 | 809.3698 | 145.0228 | 1175.943 | 104.6726 | 1482.24 | 53.03136 | 1778.393 | 20.77027 | 2044.542 | 22.0316
F8 | 30 | 10 | 15 | 120.2828 | 25.83077 | 275.0738 | 32.42793 | 696.4879 | 25.28795 | 1073.938 | 31.31331 | 1333.604 | 31.40458 | 1619.821 | 71.08419 | 1913.125 | 50.70557
F9 | 20 | 15 | 10 | 148.3097 | 19.37879 | 312.5611 | 18.00852 | 749.5635 | 36.19678 | 1126.61 | 4.052687 | 1389.907 | 65.8176 | 1670.772 | 52.89695 | 1965.404 | 21.99899
F10 | 25 | 10 | 10 | 103.3422 | 38.52542 | 295.9054 | 40.17247 | 797.7615 | 72.64192 | 1222.607 | 90.33809 | 1663.822 | 67.91047 | 2149.942 | 68.86761 | 2527.314 | 39.83886
F11 | 20 | 15 | 20 | 125.3695 | 16.37475 | 295.9778 | 9.777714 | 667.3446 | 10.03982 | 1038.792 | 20.62829 | 1352.974 | 3.307357 | 1668.563 | 14.39695 | 1966.109 | 8.312311
F12 | 30 | 15 | 20 | 110.2828 | 15.99211 | 241.4814 | 21.6211 | 616.8889 | 53.88991 | 955.7311 | 56.68398 | 1288.927 | 42.63136 | 1576.464 | 35.25236 | 1820.949 | 85.72534
F13 | 20 | 10 | 15 | 131.5841 | 11.98149 | 304.9852 | 16.96295 | 813.4618 | 45.6205 | 1230.892 | 74.559 | 1628.028 | 88.02068 | 2039.504 | 89.91239 | 2279.738 | 87.0154
F14 | 25 | 15 | 15 | 74.48381 | 11.2367 | 218.4983 | 17.83375 | 686.0391 | 26.92777 | 988.6419 | 9.988174 | 1315.726 | 40.62026 | 1645.206 | 42.45286 | 1882.958 | 59.34638
F15 | 25 | 15 | 15 | 151.6853 | 23.50039 | 288.3872 | 14.11836 | 733.9581 | 80.04473 | 1130.38 | 110.4175 | 1469.491 | 45.04327 | 1845.558 | 71.39563 | 2023.463 | 98.30487
S1 | 21 | 16.6 | 17.3 | 178.2082 | 8.219702 | 418.7308 | 10.52319 | 933.8496 | 50.57828 | 1395.462 | 61.22478 | 1854.194 | 56.65004 | 2255.479 | 42.77998 | 2668.923 | 21.65843
S2 | 21.3 | 20 | 10.6 | 185.9918 | 15.70605 | 399.4359 | 13.78198 | 886.6552 | 41.45993 | 1352.162 | 0.8820486 | 1844.196 | 35.76754 | 2195.335 | 239.9174 | 2584.318 | 238.2441
S3 | 22.7 | 14.4 | 16 | 170.7334 | 6.208348 | 433.4152 | 26.40374 | 854.4769 | 43.48829 | 1320.314 | 145.7258 | 1799.598 | 201.8728 | 2280.663 | 190.2885 | 2705.357 | 193.5385
S4 | 23.5 | 17.9 | 18.1 | 171.8334 | 17.60838 | 402.9985 | 10.8437 | 851.5442 | 81.86759 | 1310.494 | 185.3108 | 1773.025 | 239.207 | 2208.131 | 264.2223 | 2643.887 | 249.5101
S5 | 24.3 | 13.1 | 11.9 | 172.8492 | 37.75215 | 294.4281 | 5.163991 | 660.0964 | 25.74883 | 983.6693 | 52.65102 | 1348.872 | 36.02106 | 1678.007 | 68.67283 | 2034.665 | 85.8315
S6 | 25.5 | 10.1 | 14.8 | 83.65491 | 5.897283 | 432.5969 | 16.20962 | 842.1151 | 24.11336 | 1269.488 | 41.99101 | 1736.2 | 318.9723 | 2217.634 | 56.21982 | 2550.252 | 74.55709
S7 | 26.6 | 11.6 | 16.8 | 85.72322 | 10.46048 | 250.6283 | 41.10375 | 592.0464 | 43.98066 | 942.8247 | 40.07758 | 1264.449 | 47.3887 | 1630.341 | 53.66434 | 2005.402 | 114.3147
S8 | 27.2 | 18.7 | 13.1 | 73.30105 | 15.3599 | 243.3539 | 16.47076 | 646.0398 | 42.55016 | 1037.236 | 49.91244 | 1428.45 | 89.08201 | 1824.238 | 97.93924 | 2181.384 | 74.27526
S9 | 28.3 | 15.5 | 12.7 | 87.59755 | 18.88918 | 254.074 | 30.22303 | 604.4649 | 57.64784 | 985.0451 | 77.4844 | 1355.432 | 99.20409 | 1718.837 | 131.4584 | 2074.667 | 187.3559
S10 | 29.2 | 12.9 | 19.6 | 89.09089 | 29.11361 | 228.4368 | 33.71756 | 586.0905 | 18.52225 | 949.3079 | 51.40625 | 1370.323 | 146.2247 | 1829.456 | 155.6248 | 2158.756 | 170.0202
Opt-2 | 20 | 19.99 | 19.99 | 150.7657 | 22.51154 | 374.38 | 59.16959 | 765.3917 | 79.98378 | 1146.635 | 67.31584 | 1685.969 | 41.90648 | 2205.533 | 378.9666 | 2963.245 | 283.3964
Opt-4 | 29.78 | 19.95 | 19.93 | 137.1933 | 13.66914 | 314.6611 | 27.07026 | 691.0611 | 60.13847 | 1008.356 | 73.56936 | 1385.087 | 155.3571 | 1649.788 | 116.577 | 1968.508 | 151.2387
Opt-6 | 20 | 13.65 | 19.97 | 165.1913 | 21.4316 | 404.0739 | 64.00889 | 1196.735 | 115.9444 | 1673.338 | 172.5817 | 2178.87 | 128.2956 | 2670.329 | 67.01498 | 2983.096 | 290.228
Opt-7 | 20 | 11.5 | 19.98 | 168.7951 | 21.41705 | 374.0985 | 52.31697 | 1059.593 | 310.7752 | 1514.665 | 275.5334 | 2161.963 | 200.2089 | 2595.535 | 186.6959 | 3008.198 | 157.6913
Opt-10 | 28.44 | 19.95 | 10.7 | 68.88529 | 25.70794 | 283.7292 | 61.96328 | 623.7641 | 19.9879 | 951.7284 | 28.65606 | 1302.624 | 45.89624 | 1606.145 | 68.24336 | 1962.318 | 135.7797
Opt-2-1 | 20 | 10.1 | 19.99 | 202.3297 | 33.26829 | 464.5758 | 35.49554 | 1193.333 | 299.402 | 1674.243 | 222.0038 | 2277.658 | 178.2252 | 2689.335 | 171.1633 | 3239.849 | 170.9386
Opt-2-4 | 20 | 10 | 15.43 | 181.7386 | 46.95827 | 433.0455 | 66.814 | 846.6903 | 131.8649 | 1441.055 | 284.6919 | 2102.494 | 376.8538 | 2573.91 | 396.731 | 3058.493 | 318.6203
Opt-2-5 | 20 | 10.08 | 19.97 | 187.7521 | 36.68355 | 466.7868 | 27.0409 | 1234.181 | 226.4582 | 1719.762 | 176.3977 | 2254.849 | 110.3952 | 2801.745 | 79.02204 | 3234.401 | 204.7708
Opt-2-7 | 20 | 10.11 | 19.97 | 211.5487 | 36.76466 | 474.7711 | 76.25197 | 1052.491 | 155.8525 | 1482.475 | 188.6868 | 2066.767 | 179.3131 | 2606.024 | 215.6238 | 3305.136 | 116.6778
Opt-2-8 | 20 | 10.15 | 19.98 | 194.9473 | 29.60165 | 512.4617 | 57.01454 | 1136.367 | 129.9542 | 1513.76 | 205.5102 | 2089.599 | 164.5176 | 2562.067 | 224.0646 | 3092.064 | 231.2104
Opt-2-10 | 20 | 10.07 | 12.53 | 142.5372 | 22.05432 | 391.3818 | 36.81164 | 935.7851 | 140.9748 | 1261.12 | 119.3606 | 1739.296 | 84.44808 | 2401.111 | 201.0608 | 2871.562 | 221.7372

## analysis
Run No | Poloxamer 407 | Ethanol | Propylene glycol | R_t1 | Std_t1 | R_t2 | Std_t2 | R_t3 | Std_t3 | R_t4 | Std_t4 | R_t5 | Std_t5 | R_t6 | Std_t6 | R_t7 | Std_t7 | High | Low | High-max | Low-min
F1 | 30 | 20 | 15 | 134.1569 | 5.786199 | 295.6675 | 23.70205 | 702.5685 | 28.40603 | 1049.766 | 51.28759 | 1314.028 | 32.05563 | 1586.692 | 20.63455 | 1842.916 | 14.43981 | 1857.356 | 1828.476 | 3439.172 | 1735.224
F2 | 30 | 15 | 10 | 155.2184 | 28.83446 | 317.8606 | 30.0634 | 693.6628 | 52.88587 | 1070.352 | 63.43707 | 1439.147 | 75.80629 | 1832.723 | 65.98628 | 2082.596 | 37.24485 | 2119.841 | 2045.352
F3 | 25 | 20 | 20 | 129.3809 | 33.5358 | 285.572 | 13.92756 | 707.176 | 37.10492 | 1043.21 | 75.72612 | 1309.503 | 56.77442 | 1641.911 | 80.96381 | 1845.682 | 81.29386 | 1926.976 | 1764.388
F4 | 25 | 15 | 15 | 128.6756 | 25.72286 | 256.0048 | 38.93412 | 683.7009 | 18.43584 | 1083.286 | 21.83064 | 1472.328 | 75.25772 | 1857.289 | 111.1877 | 2295.683 | 145.3543 | 2441.037 | 2150.328
F5 | 25 | 10 | 20 | 82.24817 | 25.62398 | 273.8007 | 9.604101 | 656.7596 | 33.15865 | 1028.514 | 43.80258 | 1325.949 | 48.90062 | 1643.852 | 75.73008 | 1985.337 | 69.41869 | 2054.755 | 1915.918
F6 | 25 | 20 | 10 | 141.7072 | 42.82485 | 353.8829 | 91.38345 | 720.1099 | 92.95603 | 1060.168 | 96.79122 | 1366.131 | 87.43703 | 1646.815 | 84.40604 | 1986.887 | 93.35223 | 2080.239 | 1893.535
F7 | 20 | 20 | 15 | 230.2879 | 104.917 | 438.3715 | 122.6585 | 809.3698 | 145.0228 | 1175.943 | 104.6726 | 1482.24 | 53.03136 | 1778.393 | 20.77027 | 2044.542 | 22.0316 | 2066.574 | 2022.51
F8 | 30 | 10 | 15 | 120.2828 | 25.83077 | 275.0738 | 32.42793 | 696.4879 | 25.28795 | 1073.938 | 31.31331 | 1333.604 | 31.40458 | 1619.821 | 71.08419 | 1913.125 | 50.70557 | 1963.83 | 1862.419
F9 | 20 | 15 | 10 | 148.3097 | 19.37879 | 312.5611 | 18.00852 | 749.5635 | 36.19678 | 1126.61 | 4.052687 | 1389.907 | 65.8176 | 1670.772 | 52.89695 | 1965.404 | 21.99899 | 1987.403 | 1943.405
F10 | 25 | 10 | 10 | 103.3422 | 38.52542 | 295.9054 | 40.17247 | 797.7615 | 72.64192 | 1222.607 | 90.33809 | 1663.822 | 67.91047 | 2149.942 | 68.86761 | 2527.314 | 39.83886 | 2567.153 | 2487.475
F11 | 20 | 15 | 20 | 125.3695 | 16.37475 | 295.9778 | 9.777714 | 667.3446 | 10.03982 | 1038.792 | 20.62829 | 1352.974 | 3.307357 | 1668.563 | 14.39695 | 1966.109 | 8.312311 | 1974.421 | 1957.797
F12 | 30 | 15 | 20 | 110.2828 | 15.99211 | 241.4814 | 21.6211 | 616.8889 | 53.88991 | 955.7311 | 56.68398 | 1288.927 | 42.63136 | 1576.464 | 35.25236 | 1820.949 | 85.72534 | 1906.675 | 1735.224
F13 | 20 | 10 | 15 | 131.5841 | 11.98149 | 304.9852 | 16.96295 | 813.4618 | 45.6205 | 1230.892 | 74.559 | 1628.028 | 88.02068 | 2039.504 | 89.91239 | 2279.738 | 87.0154 | 2366.754 | 2192.723
F14 | 25 | 15 | 15 | 74.48381 | 11.2367 | 218.4983 | 17.83375 | 686.0391 | 26.92777 | 988.6419 | 9.988174 | 1315.726 | 40.62026 | 1645.206 | 42.45286 | 1882.958 | 59.34638 | 1942.304 | 1823.612
F15 | 25 | 15 | 15 | 151.6853 | 23.50039 | 288.3872 | 14.11836 | 733.9581 | 80.04473 | 1130.38 | 110.4175 | 1469.491 | 45.04327 | 1845.558 | 71.39563 | 2023.463 | 98.30487 | 2121.768 | 1925.158
S1 | 21 | 16.6 | 17.3 | 178.2082 | 8.219702 | 418.7308 | 10.52319 | 933.8496 | 50.57828 | 1395.462 | 61.22478 | 1854.194 | 56.65004 | 2255.479 | 42.77998 | 2668.923 | 21.65843 | 2690.581 | 2647.264
S2 | 21.3 | 20 | 10.6 | 185.9918 | 15.70605 | 399.4359 | 13.78198 | 886.6552 | 41.45993 | 1352.162 | 0.8820486 | 1844.196 | 35.76754 | 2195.335 | 239.9174 | 2584.318 | 238.2441 | 2822.562 | 2346.074
S3 | 22.7 | 14.4 | 16 | 170.7334 | 6.208348 | 433.4152 | 26.40374 | 854.4769 | 43.48829 | 1320.314 | 145.7258 | 1799.598 | 201.8728 | 2280.663 | 190.2885 | 2705.357 | 193.5385 | 2898.896 | 2511.819
S4 | 23.5 | 17.9 | 18.1 | 171.8334 | 17.60838 | 402.9985 | 10.8437 | 851.5442 | 81.86759 | 1310.494 | 185.3108 | 1773.025 | 239.207 | 2208.131 | 264.2223 | 2643.887 | 249.5101 | 2893.397 | 2394.376
S5 | 24.3 | 13.1 | 11.9 | 172.8492 | 37.75215 | 294.4281 | 5.163991 | 660.0964 | 25.74883 | 983.6693 | 52.65102 | 1348.872 | 36.02106 | 1678.007 | 68.67283 | 2034.665 | 85.8315 | 2120.497 | 1948.834
S6 | 25.5 | 10.1 | 14.8 | 83.65491 | 5.897283 | 432.5969 | 16.20962 | 842.1151 | 24.11336 | 1269.488 | 41.99101 | 1736.2 | 318.9723 | 2217.634 | 56.21982 | 2550.252 | 74.55709 | 2624.809 | 2475.695
S7 | 26.6 | 11.6 | 16.8 | 85.72322 | 10.46048 | 250.6283 | 41.10375 | 592.0464 | 43.98066 | 942.8247 | 40.07758 | 1264.449 | 47.3887 | 1630.341 | 53.66434 | 2005.402 | 114.3147 | 2119.716 | 1891.087
S8 | 27.2 | 18.7 | 13.1 | 73.30105 | 15.3599 | 243.3539 | 16.47076 | 646.0398 | 42.55016 | 1037.236 | 49.91244 | 1428.45 | 89.08201 | 1824.238 | 97.93924 | 2181.384 | 74.27526 | 2255.659 | 2107.109
S9 | 28.3 | 15.5 | 12.7 | 87.59755 | 18.88918 | 254.074 | 30.22303 | 604.4649 | 57.64784 | 985.0451 | 77.4844 | 1355.432 | 99.20409 | 1718.837 | 131.4584 | 2074.667 | 187.3559 | 2262.022 | 1887.311
S10 | 29.2 | 12.9 | 19.6 | 89.09089 | 29.11361 | 228.4368 | 33.71756 | 586.0905 | 18.52225 | 949.3079 | 51.40625 | 1370.323 | 146.2247 | 1829.456 | 155.6248 | 2158.756 | 170.0202 | 2328.776 | 1988.736
Opt-2 | 20 | 19.99 | 19.99 | 150.7657 | 22.51154 | 374.38 | 59.16959 | 765.3917 | 79.98378 | 1146.635 | 67.31584 | 1685.969 | 41.90648 | 2205.533 | 378.9666 | 2963.245 | 283.3964 | 3246.642 | 2679.849
Opt-4 | 29.78 | 19.95 | 19.93 | 137.1933 | 13.66914 | 314.6611 | 27.07026 | 691.0611 | 60.13847 | 1008.356 | 73.56936 | 1385.087 | 155.3571 | 1649.788 | 116.577 | 1968.508 | 151.2387 | 2119.747 | 1817.27
Opt-6 | 20 | 13.65 | 19.97 | 165.1913 | 21.4316 | 404.0739 | 64.00889 | 1196.735 | 115.9444 | 1673.338 | 172.5817 | 2178.87 | 128.2956 | 2670.329 | 67.01498 | 2983.096 | 290.228 | 3273.324 | 2692.868
Opt-7 | 20 | 11.5 | 19.98 | 168.7951 | 21.41705 | 374.0985 | 52.31697 | 1059.593 | 310.7752 | 1514.665 | 275.5334 | 2161.963 | 200.2089 | 2595.535 | 186.6959 | 3008.198 | 157.6913 | 3165.889 | 2850.507
Opt-10 | 28.44 | 19.95 | 10.7 | 68.88529 | 25.70794 | 283.7292 | 61.96328 | 623.7641 | 19.9879 | 951.7284 | 28.65606 | 1302.624 | 45.89624 | 1606.145 | 68.24336 | 1962.318 | 135.7797 | 2098.097 | 1826.538
Opt-2-1 | 20 | 10.1 | 19.99 | 202.3297 | 33.26829 | 464.5758 | 35.49554 | 1193.333 | 299.402 | 1674.243 | 222.0038 | 2277.658 | 178.2252 | 2689.335 | 171.1633 | 3239.849 | 170.9386 | 3410.787 | 3068.91
Opt-2-4 | 20 | 10 | 15.43 | 181.7386 | 46.95827 | 433.0455 | 66.814 | 846.6903 | 131.8649 | 1441.055 | 284.6919 | 2102.494 | 376.8538 | 2573.91 | 396.731 | 3058.493 | 318.6203 | 3377.114 | 2739.873
Opt-2-5 | 20 | 10.08 | 19.97 | 187.7521 | 36.68355 | 466.7868 | 27.0409 | 1234.181 | 226.4582 | 1719.762 | 176.3977 | 2254.849 | 110.3952 | 2801.745 | 79.02204 | 3234.401 | 204.7708 | 3439.172 | 3029.631
Opt-2-7 | 20 | 10.11 | 19.97 | 211.5487 | 36.76466 | 474.7711 | 76.25197 | 1052.491 | 155.8525 | 1482.475 | 188.6868 | 2066.767 | 179.3131 | 2606.024 | 215.6238 | 3305.136 | 116.6778 | 3421.813 | 3188.458
Opt-2-8 | 20 | 10.15 | 19.98 | 194.9473 | 29.60165 | 512.4617 | 57.01454 | 1136.367 | 129.9542 | 1513.76 | 205.5102 | 2089.599 | 164.5176 | 2562.067 | 224.0646 | 3092.064 | 231.2104 | 3323.274 | 2860.854
Opt-2-10 | 20 | 10.07 | 12.53 | 142.5372 | 22.05432 | 391.3818 | 36.81164 | 935.7851 | 140.9748 | 1261.12 | 119.3606 | 1739.296 | 84.44808 | 2401.111 | 201.0608 | 2871.562 | 221.7372 | 3093.299 | 2649.825

## Formulas-train
Run No | Poloxamer 407 | Ethanol | Propylene glycol
F1 | 30 | 20 | 15
F2 | 30 | 15 | 10
F3 | 25 | 20 | 20
F4 | 25 | 15 | 15
F5 | 25 | 10 | 20
F6 | 25 | 20 | 10
F7 | 20 | 20 | 15
F8 | 30 | 10 | 15
F9 | 20 | 15 | 10
F10 | 25 | 10 | 10
F11 | 20 | 15 | 20
F12 | 30 | 15 | 20
F13 | 20 | 10 | 15
F14 | 25 | 15 | 15
F15 | 25 | 15 | 15
S1 | 21 | 16.6 | 17.3
S2 | 21.3 | 20 | 10.6
S3 | 22.7 | 14.4 | 16
S4 | 23.5 | 17.9 | 18.1
S5 | 24.3 | 13.1 | 11.9
S6 | 25.5 | 10.1 | 14.8
S7 | 26.6 | 11.6 | 16.8
S8 | 27.2 | 18.7 | 13.1
S9 | 28.3 | 15.5 | 12.7
S10 | 29.2 | 12.9 | 19.6
Opt-2 | 20 | 19.99 | 19.99
Opt-4 | 29.78 | 19.95 | 19.93
Opt-6 | 20 | 13.65 | 19.97
Opt-7 | 20 | 11.5 | 19.98
Opt-10 | 28.44 | 19.95 | 10.7

## Release-train
Run No | R_t1 | R_t2 | R_t3 | R_t4 | R_t5 | R_t6 | R_t7
F1 | 134.1569 | 295.6675 | 702.5685 | 1049.766 | 1314.028 | 1586.692 | 1842.916
F2 | 155.2184 | 317.8606 | 693.6628 | 1070.352 | 1439.147 | 1832.723 | 2082.596
F3 | 129.3809 | 285.572 | 707.176 | 1043.21 | 1309.503 | 1641.911 | 1845.682
F4 | 128.6756 | 256.0048 | 683.7009 | 1083.286 | 1472.328 | 1857.289 | 2295.683
F5 | 82.24817 | 273.8007 | 656.7596 | 1028.514 | 1325.949 | 1643.852 | 1985.337
F6 | 141.7072 | 353.8829 | 720.1099 | 1060.168 | 1366.131 | 1646.815 | 1986.887
F7 | 230.2879 | 438.3715 | 809.3698 | 1175.943 | 1482.24 | 1778.393 | 2044.542
F8 | 120.2828 | 275.0738 | 696.4879 | 1073.938 | 1333.604 | 1619.821 | 1913.125
F9 | 148.3097 | 312.5611 | 749.5635 | 1126.61 | 1389.907 | 1670.772 | 1965.404
F10 | 103.3422 | 295.9054 | 797.7615 | 1222.607 | 1663.822 | 2149.942 | 2527.314
F11 | 125.3695 | 295.9778 | 667.3446 | 1038.792 | 1352.974 | 1668.563 | 1966.109
F12 | 110.2828 | 241.4814 | 616.8889 | 955.7311 | 1288.927 | 1576.464 | 1820.949
F13 | 131.5841 | 304.9852 | 813.4618 | 1230.892 | 1628.028 | 2039.504 | 2279.738
F14 | 74.48381 | 218.4983 | 686.0391 | 988.6419 | 1315.726 | 1645.206 | 1882.958
F15 | 151.6853 | 288.3872 | 733.9581 | 1130.38 | 1469.491 | 1845.558 | 2023.463
S1 | 178.2082 | 418.7308 | 933.8496 | 1395.462 | 1854.194 | 2255.479 | 2668.923
S2 | 185.9918 | 399.4359 | 886.6552 | 1352.162 | 1844.196 | 2195.335 | 2584.318
S3 | 170.7334 | 433.4152 | 854.4769 | 1320.314 | 1799.598 | 2280.663 | 2705.357
S4 | 171.8334 | 402.9985 | 851.5442 | 1310.494 | 1773.025 | 2208.131 | 2643.887
S5 | 172.8492 | 294.4281 | 660.0964 | 983.6693 | 1348.872 | 1678.007 | 2034.665
S6 | 83.65491 | 432.5969 | 842.1151 | 1269.488 | 1736.2 | 2217.634 | 2550.252
S7 | 85.72322 | 250.6283 | 592.0464 | 942.8247 | 1264.449 | 1630.341 | 2005.402
S8 | 73.30105 | 243.3539 | 646.0398 | 1037.236 | 1428.45 | 1824.238 | 2181.384
S9 | 87.59755 | 254.074 | 604.4649 | 985.0451 | 1355.432 | 1718.837 | 2074.667
S10 | 89.09089 | 228.4368 | 586.0905 | 949.3079 | 1370.323 | 1829.456 | 2158.756
Opt-2 | 150.7657 | 374.38 | 765.3917 | 1146.635 | 1685.969 | 2205.533 | 2963.245
Opt-4 | 137.1933 | 314.6611 | 691.0611 | 1008.356 | 1385.087 | 1649.788 | 1968.508
Opt-6 | 165.1913 | 404.0739 | 1196.735 | 1673.338 | 2178.87 | 2670.329 | 2983.096
Opt-7 | 168.7951 | 374.0985 | 1059.593 | 1514.665 | 2161.963 | 2595.535 | 3008.198
Opt-10 | 68.88529 | 283.7292 | 623.7641 | 951.7284 | 1302.624 | 1606.145 | 1962.318

## Formulation-test
Run No | Poloxamer 407 | Ethanol | Propylene glycol
S10 | 29.2 | 12.9 | 19.6
Opt-2 | 20 | 19.99 | 19.99
Opt-4 | 29.78 | 19.95 | 19.93
Opt-6 | 20 | 13.65 | 19.97
Opt-7 | 20 | 11.5 | 19.98
Opt-10 | 28.44 | 19.95 | 10.7
Opt-2-1 | 20 | 10.1 | 19.99
Opt-2-4 | 20 | 10 | 15.43
Opt-2-5 | 20 | 10.08 | 19.97
Opt-2-7 | 20 | 10.11 | 19.97
Opt-2-8 | 20 | 10.15 | 19.98
Opt-2-10 | 20 | 10.07 | 12.53

## Release-test
Run No | R_t1 | R_t2 | R_t3 | R_t4 | R_t5 | R_t6 | R_t7
Opt-2-1 | 202.3297 | 464.5758 | 1193.333 | 1674.243 | 2277.658 | 2689.335 | 3239.849
Opt-2-4 | 181.7386 | 433.0455 | 846.6903 | 1441.055 | 2102.494 | 2573.91 | 3058.493
Opt-2-5 | 187.7521 | 466.7868 | 1234.181 | 1719.762 | 2254.849 | 2801.745 | 3234.401
Opt-2-7 | 211.5487 | 474.7711 | 1052.491 | 1482.475 | 2066.767 | 2606.024 | 3305.136
Opt-2-8 | 194.9473 | 512.4617 | 1136.367 | 1513.76 | 2089.599 | 2562.067 | 3092.064
Opt-2-10 | 142.5372 | 391.3818 | 935.7851 | 1261.12 | 1739.296 | 2401.111 | 2871.562

## Opt
Run No | Poloxamer 407 | Ethanol | Propylene glycol | M_t1 | Std_t1 | M_t2 | Std_t2 | M_t3 | Std_t3 | M_t4 | Std_t4 | M_t5 | Std_t5 | M_t6 | Std_t6 | M_t7 | Std_t7
OPT-1 | 26.62 | 14.42 | 14.11 | 332.9861 | 52.34575 | 725.8554 | 76.37894 | 1491.071 | 127.618 | 2235.138 | 94.98629 | 2837.446 | 188.2776 | 3395.956 | 165.4306 | 3867.878 | 102.7424
OPT-2 | 26.59 | 14.42 | 14.1 | 212.9611 | 19.36294 | 567.2667 | 20.25314 | 1405.548 | 183.5108 | 2082.616 | 287.3816 | 2605.548 | 307.1664 | 3057.365 | 290.2929 | 3445.888 | 295.4546
OPT-3 | 26.6 | 14.4 | 14.11 | 203.2115 | 24.72018 | 565.8286 | 34.39919 | 1446.583 | 138.7378 | 2099.778 | 196.7084 | 2689.283 | 247.7132 | 3263.924 | 246.9598 | 3754.505 | 223.7821
OPT-4 | 26.6 | 14.44 | 14.1 | 221.1934 | 75.74335 | 607.3716 | 62.29264 | 1432.661 | 182.0816 | 2104.138 | 238.2137 | 2633.222 | 248.269 | 3161.971 | 244.9517 | 3860.414 | 253.6012
OPT-5 | 26.73 | 14.53 | 14.1 | 217.028 | 38.96819 | 534.8377 | 28.18866 | 1364.495 | 144.2568 | 2008.806 | 253.2705 | 2565.576 | 252.6991 | 3091.037 | 273.8544 | 3669.551 | 92.66925