## Formulations
RunOrder | Poloxamer 407 | Ethanol | Propyene glycol
1 | 30 | 20 | 15
2 | 30 | 15 | 10
3 | 25 | 20 | 20
4 | 25 | 15 | 15
5 | 25 | 10 | 20
6 | 25 | 20 | 10
7 | 20 | 20 | 15
8 | 30 | 10 | 15
9 | 20 | 15 | 10
10 | 25 | 10 | 10
11 | 20 | 15 | 20
12 | 30 | 15 | 20
13 | 20 | 10 | 15
14 | 25 | 15 | 15
15 | 25 | 15 | 15
16 | 21 | 16.6 | 17.3
17 | 21.3 | 20 | 10.6
18 | 22.7 | 14.4 | 16
19 | 23.5 | 17.9 | 18.1
20 | 24.3 | 13.1 | 11.9
21 | 25.5 | 10.1 | 14.8
22 | 26.6 | 11.6 | 16.8
23 | 27.2 | 18.7 | 13.1
24 | 28.3 | 15.5 | 12.7
25 | 29.2 | 12.9 | 19.6

## All
Time | t1 | t2 | t3 | t4 | t6 | t8 | t22 | t24 | t26 | t28
Cf1_1 | 0.7761194 | 4.504478 | 8.29194 | 11.90537 | 20.71224 | 33.4597 | 118.3301 | 129.8794 | 141.2421 | 154.1197
Cf1_2 | 2.310448 | 5.446866 | 11.67761 | 17.79463 | 31.38328 | 44.09881 | 150.5642 | 165.4209 | 180.8424 | 196.9096
Cf1_3 | 2.543284 | 7.858507 | 14.2809 | 21.31552 | 36.60776 | 52.60239 | 169.46 | 184.1701 | 200.1693 | 216.6397
Cf1_4 | 2.79403 | 9.763582 | 18.2209 | 27.24418 | 47.27164 | 69.66896 | 230.2749 | 254.6958 | 281.8364 | 306.9636
Cf1_5 | 5.414925 | 11.57224 | 18.7403 | 26.32209 | 42.8591 | 59.65403 | 186.9084 | 205.4155 | 224.8478 | 245.2812
Cf1_6 | 6.220896 | 11.80955 | 18.27701 | 25.73164 | 41.28269 | 58.78716 | 195.7994 | 213.1633 | 232.489 | 252.0994
Cf1_7 | 6.967164 | 12.10955 | 18.72746 | 25.75433 | 41.88806 | 60.65522 | 196.3531 | 217.1863 | 240.1358 | 263.3209
Cf2_1 | 4.268657 | 12.35075 | 21.37552 | 31.84806 | 51.96896 | 74.3403 | 235.846 | 257.1122 | 279.7349 | 302.951
Cf2_2 | 2.597015 | 10.14179 | 19.8006 | 29.2009 | 50.7009 | 73.99493 | 239.4388 | 250.9713 | 283.3457 | 305.8188
Cf2_3 | 4.131343 | 13.17373 | 23.92358 | 34.90985 | 59.68925 | 85.41642 | 273.4301 | 299.4293 | 325.9513 | 352.6501
Cf2_4 | 3.826866 | 11.19433 | 19.2191 | 27.74896 | 46.9397 | 66.62478 | 209.9185 | 221.3516 | 250.6552 | 270.4209
Cf3_1 | 3.146269 | 9.578209 | 17.2791 | 25.72955 | 44.17284 | 63.76418 | 211.5328 | 231.7424 | 252.1424 | 272.986
Cf3_2 | 1.540299 | 4.035224 | 9.068955 | 11.6997 | 22.39821 | 34.06985 | 123.7349 | 135.3024 | 148.1337 | 160.4096
Cf3_3 | 1.564179 | 6.078209 | 11.40507 | 17.52657 | 30.27284 | 43.21493 | 145.109 | 158.6006 | 172.7334 | 188.4248
Cf3_4 | 2.01194 | 4.984179 | 9.28806 | 14.04567 | 24.24866 | 34.86299 | 114.6257 | 125.7824 | 137.1791 | 148.151
Cf3_5 | 3.176119 | 8.71403 | 15.73881 | 22.95015 | 38.87224 | 55.49463 | 179.3704 | 197.6522 | 217.1212 | 236.4931
Cf3_6 | 3.689552 | 8.817313 | 15.04 | 21.58209 | 35.73463 | 50.6994 | 162.9797 | 179.5513 | 196.566 | 213.6896
Cf4_1 | 3.59403 | 10.03642 | 17.90836 | 25.76119 | 41.85015 | 58.5994 | 177.1391 | 194.0919 | 212.1188 | 230.1836
Cf4_2 | 3.325373 | 9.778209 | 18.07373 | 26.55701 | 45.2597 | 64.65582 | 210.223 | 230.9131 | 253.1469 | 274.3003
Cf4_3 | 1.641791 | 5.067164 | 9.220896 | 14.01761 | 24.39313 | 37.0394 | 137.1561 | 147.2493 | 163.9507 | 180.7048
Cf4_4 | 1.516418 | 5.681791 | 12.36209 | 19.00418 | 31.39313 | 45.13851 | 154.1361 | 172.6164 | 189.5236 | 203.7961
Cf5_1 | 2.465672 | 8.129254 | 17.31761 | 28.52149 | 48.39881 | 72.21104 | 233.7803 | 256.9675 | 279.3415 | 300.4021
Cf5_2 | 1.910448 | 4.955224 | 10.09373 | 16.12179 | 21.10149 | 43.01433 | 196.5233 | 216.8484 | 228.8382 | 248.9269
Cf5_3 | 1.910448 | 6.447761 | 11.85791 | 17.51672 | 31.72836 | 50.29881 | 371.6633 | 417.3487 | 455.466 | 481.3176
Cf5_4 | 2.668657 | 8.41403 | 13.49672 | 22.49045 | 38.03881 | 54.56209 | 174.0967 | 190.437 | 207.6233 | 223.6063
Cf6_1 | 3.58806 | 11.20627 | 19.81731 | 29.76269 | 51.33373 | 72.74299 | 228.8693 | 250.2755 | 270.5006 | 291.8057
Cf6_2 | 2.149254 | 7.570149 | 14.46269 | 22.36776 | 41.14657 | 59.71881 | 191.9164 | 211.8388 | 230.6113 | 250.6096
Cf6_3 | 2.483582 | 7.610746 | 13.4 | 19.71672 | 34.07224 | 48.44239 | 157.3197 | 174.0364 | 189.9627 | 205.6749
Cf6_4 | 2.041791 | 5.672239 | 12.1597 | 18.05015 | 29.23851 | 45.61224 | 163.0943 | 179.634 | 197.4182 | 215.1621
Cf6_5 | 7.719403 | 14.73224 | 23.06746 | 31.99851 | 63.00478 | 68.81224 | 197.8245 | 215.6275 | 233.5519 | 253.8516
Cf6_6 | 6.483582 | 16.52716 | 22.35224 | 29.03104 | 55.35194 | 69.29194 | 175.3278 | 190.3821 | 207.4278 | 225.5684
Cf7_1 | 0.2686567 | 3.261194 | 9.704179 | 18.00149 | 28.51672 | 39.58597 | 159.4576 | 176.634 | 193.0167 | 209.6707
Cf7_2 | 4.232836 | 9.34597 | 17.20567 | 23.90716 | 39.21284 | 57.49045 | 190.674 | 209.626 | 228.983 | 247.8693
Cf7_3 | 4.208955 | 10.39552 | 15.80627 | 22.28 | 42.38896 | 61.1409 | 201.5188 | 221.2875 | 242.1442 | 262.3451
Cf7_4 | 2.979104 | 7.832537 | 16.38388 | 19.74358 | 34.01373 | 48.86776 | 158.8269 | 172.4042 | 191.0069 | 207.8325
Cf8_1 | 6.316418 | 17.55164 | 31.22537 | 45.11582 | 74.88537 | 104.2642 | 317.3904 | 345.5421 | 373.9287 | 405.7057
Cf8_2 | 0.8298507 | 5.295224 | 14.19672 | 19.88239 | 36.01463 | 61.56299 | 226.5424 | 248.2707 | 270.3624 | 293.5728
Cf8_3 | 1.850746 | 5.561194 | 9.918209 | 14.23463 | 24.35493 | 34.64328 | 120.6546 | 132.9045 | 145.5475 | 158.8976
Cf8_4 | 2.370149 | 9.306567 | 17.2406 | 25.97224 | 43.65403 | 62.97045 | 200.8875 | 219.8472 | 238.8776 | 257.8218
Cf8_5 | 3.99403 | 8.862388 | 19.45672 | 33.01284 | 49.54597 | 66.61821 | 225.4131 | 244.174 | 255.4143 | 286.1991
Cf8_6 | 2.561194 | 8.916119 | 20.3406 | 34.26657 | 46.4394 | 68.02866 | 224.7266 | 244.3803 | 255.6343 | 285.5636
Cf9_1 | 2.573134 | 8.785373 | 17.42119 | 25.57761 | 43.07284 | 61.95552 | 204.5648 | 225.2537 | 246.5084 | 267.6015
Cf9_2 | 1.898507 | 7.366567 | 11.51522 | 17.65612 | 33.41373 | 48.50866 | 172.2197 | 189.1319 | 206.4436 | 223.7591
Cf9_3 | 0.1791045 | 2.414925 | 6.821791 | 11.29373 | 21.79343 | 31.62687 | 114.2224 | 126.8319 | 140.0519 | 153.3519
Cf9_4 | 1.659701 | 5.760597 | 11.90716 | 17.05134 | 29.69552 | 42.93761 | 156.1093 | 172.0758 | 187.0006 | 203.7836
Cf9_5 | 5.856716 | 9.779403 | 16.52239 | 23.32209 | 38.0403 | 54.66388 | 200.5854 | 217.5101 | 236.5164 | 255.9827
Cf9_6 | 23.77313 | 31.24836 | 40.99015 | 51.77672 | 74.39194 | 95.21403 | 255.6191 | 278.5307 | 302.1346 | 327.4293
Cf10_1 | 0.6567164 | 4.420896 | 9.91791 | 17.46388 | 28.77791 | 45.05761 | 161.8385 | 178.4248 | 195.52 | 211.9994
Cf10_2 | 1.307463 | 4.423582 | 7.996716 | 12.26299 | 22.11433 | 28.07701 | 157.7901 | 173.9364 | 193.6866 | 211.0087
Cf10_3 | 2.78806 | 10.63493 | 18.59254 | 28.39045 | 49.57075 | 71.57582 | 242.8988 | 266.9325 | 290.4119 | 313.5651
Cf10_4 | 1.074627 | 5.295522 | 11.64119 | 19.15075 | 25.35373 | 50.81821 | 176.2731 | 194.0245 | 231.2152 | 231.5585
Cf11_1 | 3.128358 | 10.06687 | 18.10866 | 27.4591 | 48.27224 | 70.37164 | 242.4952 | 261.2767 | 283.9642 | 308.4009
Cf11_2 | 3.253731 | 10.49104 | 18.01045 | 25.97552 | 43.04776 | 61.76627 | 202.526 | 215.5842 | 235.5842 | 258.2379
Cf11_3 | 1.940299 | 5.840299 | 9.781194 | 14.08985 | 22.52478 | 32.03493 | 106.983 | 117.6525 | 128.7773 | 139.8409
Cf11_4 | 2.465672 | 8.708358 | 15.24507 | 22.83343 | 38.51373 | 55.10925 | 181.071 | 197.8663 | 207.143 | 231.8006
Cf11_5 | 3.116418 | 8.890149 | 16.4791 | 24.5809 | 40.87493 | 58.91672 | 192.7857 | 213.2179 | 234.966 | 257.029
Cf11_6 | 3.576119 | 9.880299 | 18.40716 | 27.16896 | 45.3394 | 65.80507 | 203.386 | 222.2901 | 242.7785 | 262.4057
Cf12_1 | 1.916418 | 5.904776 | 9.681791 | 12.86896 | 26.99821 | 37.82776 | 126.7887 | 137.1009 | 150.7872 | 165.2952
Cf12_2 | 1.2 | 7.325672 | 13.62328 | 19.96687 | 34.80358 | 50.23343 | 168.2991 | 187.5606 | 204.1078 | 221.1501
Cf12_3 | 1.176119 | 4.996119 | 10.14448 | 16.98269 | 31.3203 | 46.46567 | 176.7597 | 196.4809 | 214.4131 | 232.3854
Cf12_4 | 3.653731 | 10.09313 | 18.09313 | 26.28925 | 43.79493 | 62.41254 | 199.566 | 219.7913 | 239.7901 | 258.8618
Cf12_5 | 1.050746 | 4.900299 | 8.521791 | 16.37791 | 25.20328 | 39.84567 | 155.0654 | 172.0188 | 189.5451 | 207.2851
Cf12_6 | 1.402985 | 4.595522 | 8.559104 | 15.33045 | 22.76597 | 37.05015 | 133.834 | 147.4543 | 162.1481 | 177.6346
Cf13_1 | 2.543284 | 8.443582 | 9.462388 | 22.80985 | 39.30985 | 55.77433 | 184.5988 | 203.514 | 221.3358 | 238.4919
Cf13_2 | 2.686567 | 9.626866 | 17.84478 | 26.74239 | 46.37612 | 66.64179 | 220.0087 | 241.9821 | 264.0346 | 284.4284
Cf13_3 | 2.889552 | 10.90269 | 20.29433 | 30.46299 | 53.41343 | 67.59463 | 298.8904 | 328.3185 | 360.6 | 392.3418
Cf13_4 | 2.591045 | 8.720597 | 16.14119 | 24.58 | 42.72716 | 62.27284 | 215.6922 | 236.9666 | 259.0167 | 282.5051
Cf14_1 | 2.579104 | 9.603582 | 17.79672 | 26.87731 | 45.77791 | 64.84358 | 211.3878 | 232.3093 | 252.6397 | 274.3764
Cf14_2 | 2.280597 | 6.818507 | 11.81045 | 20.33672 | 35.50567 | 51.55194 | 169.3794 | 186.274 | 202.1603 | 219.957
Cf14_3 | 3.510448 | 10.56358 | 18.92179 | 27.8391 | 47.16269 | 67.23761 | 222.4624 | 245.4006 | 267.7681 | 289.6191
Cf14_4 | 1.737313 | 6.474925 | 15.25403 | 22.7606 | 40.43821 | 58.30687 | 202.9913 | 222.6015 | 244.0391 | 264.8397
Cf15_1 | 2.244776 | 6.667463 | 11.90866 | 16.34478 | 27.06358 | 38.3397 | 125.3522 | 137.3078 | 150.1746 | 163.4164
Cf15_2 | 4.41791 | 9.486567 | 12.46328 | 16.00746 | 33.90239 | 40.98358 | 138.5003 | 150.9666 | 172.4639 | 188.48
Cf15_3 | 3.223881 | 10.38209 | 19.13194 | 27.56537 | 45.91463 | 65.0209 | 202.5033 | 230.68 | 249.1167 | 269.34
Cf15_4 | 1.098507 | 9.786269 | 18.28478 | 26.78388 | 44.85761 | 63.4194 | 199.6337 | 227.2704 | 241.1107 | 258.8197
Cf16_1 | 3.474627 | 9.618507 | 17.24299 | 25.93552 | 44.97343 | 64.08418 | 215.191 | 235.5737 | 257.7406 | 277.7916
Cf16_2 | 3.140299 | 8.843582 | 15.85701 | 22.99045 | 38.32299 | 55.07254 | 177.34 | 194.2385 | 211.4839 | 229.4845
Cf16_3 | 3.056716 | 8.499104 | 10.72537 | 24.76149 | 45.36657 | 63.61134 | 193.5621 | 214.4534 | 245.691 | 262.8379
Cf16_4 | 4.185075 | 12.77045 | 22.81343 | 33.2794 | 57.36597 | 82.26209 | 265.3907 | 286.8588 | 302.8573 | 327.1687
Cf16_5 | 4.997015 | 12.53642 | 19.7 | 29.8 | 51.29522 | 72.05194 | 233.0099 | 254.8645 | 275.3651 | 295.7904
Cf16_6 | 9.546269 | 15.29522 | 21.4391 | 29.28597 | 45.93433 | 68.60716 | 229.8063 | 251.5409 | 272.8725 | 292.7275
Cf17_1 | 4.423881 | 14.03015 | 25.25791 | 36.61254 | 62.90388 | 90.41164 | 282.3651 | 307.934 | 336.9149 | 369.1081
Cf17_2 | 2.340299 | 7.11403 | 15.16537 | 22.13313 | 40.46328 | 63.16209 | 220.8764 | 243.4275 | 266.9119 | 289.6215
Cf17_3 | 4.208955 | 13.81642 | 23.81612 | 35.74448 | 60.97015 | 86.90716 | 279.0188 | 304.2248 | 331.5125 | 356.6642
Cf17_4 | 2.78806 | 10.27075 | 18.85493 | 26.73254 | 45.25701 | 63.05075 | 202.9952 | 223.1648 | 245.0191 | 266.4254
Cf17_5 | 4.549254 | 13.0394 | 22.2591 | 32.97045 | 56.49821 | 81.69194 | 249.4696 | 274.271 | 295.5048 | 318.0349
Cf17_6 | 5.98806 | 13.60687 | 22.88716 | 33.2609 | 55.25075 | 80.46507 | 258.1006 | 286.4322 | 311.1839 | 339.277
Cf18_1 | 4.304478 | 12.53761 | 25.89403 | 33.33224 | 56.51254 | 79.97373 | 254.1116 | 277.9185 | 302.3949 | 328.0767
Cf18_2 | 0.8059701 | 6.147761 | 15.13373 | 21.89104 | 37.72537 | 53.82179 | 175.1296 | 192.3361 | 210.1782 | 229.609
Cf18_3 | 2.78209 | 8.503284 | 19.02896 | 29.09284 | 49.72716 | 71.33015 | 233.9439 | 255.7707 | 280.2269 | 305.1606
Cf18_4 | 5.725373 | 13.44448 | 21.51731 | 30.11015 | 51.12896 | 75.41493 | 255.4884 | 284.8093 | 313.0821 | 336.7493
Cf18_5 | 5.229851 | 13.34806 | 22.64716 | 33.44716 | 55.93284 | 81.49403 | 261.7666 | 291.8734 | 317.4113 | 347.1469
Cf19_1 | 3.21194 | 9.032239 | 15.64896 | 23.45791 | 40.29433 | 57.2009 | 185.9925 | 203.3961 | 221.3597 | 239.4663
Cf19_2 | 3.958209 | 10.85463 | 18.82627 | 32.10119 | 47.56478 | 66.89552 | 207.8042 | 226.5299 | 247.0546 | 267.0167
Cf19_3 | 4.41791 | 12.07164 | 21.03433 | 30.98269 | 52.02269 | 74.66866 | 234.3191 | 256.3827 | 277.691 | 300.7704
Cf19_4 | 3.110448 | 9.588358 | 17.68985 | 26.87134 | 45.75284 | 65.50896 | 208.2409 | 228.0415 | 247.5612 | 268.0093
Cf19_5 | 5.080597 | 11.81224 | 18.34836 | 26.32866 | 44.54478 | 61.50269 | 195.3955 | 214.409 | 233.8564 | 253.1624
Cf20_1 | 3.844776 | 10.4609 | 18.13851 | 28.06687 | 46.98537 | 68.11493 | 224.9609 | 247.4916 | 270.243 | 294.4863
Cf20_2 | 1.892537 | 10.7991 | 19.8 | 30.59134 | 52.90119 | 76.13463 | 237.2528 | 259.8087 | 281.2084 | 305.02
Cf20_3 | 3.695522 | 12.38776 | 23.0397 | 35.09522 | 59.42328 | 84.51463 | 267.3597 | 293.4322 | 318.5597 | 344.9663
Cf20_4 | 3.385075 | 10.42 | 18.61612 | 28.56955 | 48.62358 | 69.83373 | 228.8797 | 248.4687 | 266.289 | 289.3173
Cf21_1 | 3.092537 | 7.515821 | 17.42418 | 25.65433 | 44.93433 | 64.29373 | 201.8167 | 221.9833 | 243.1087 | 266.7012
Cf21_2 | 3.271642 | 10.12776 | 17.95134 | 27.93821 | 47.63493 | 68.59075 | 221.6645 | 243.1227 | 265.5143 | 288.4651
Cf21_3 | 3.271642 | 11.03522 | 19.29224 | 29.67821 | 51.05642 | 72.75881 | 234.889 | 257.4648 | 279.0699 | 303.6573
Cf21_4 | 4.453731 | 12.9809 | 22.6397 | 33.86 | 57.81373 | 84.23463 | 269.0469 | 298.0033 | 324.5245 | 352.9681
Cf21_5 | 9.958209 | 16.32478 | 24.47731 | 33.74418 | 55.07612 | 79.32478 | 271.2015 | 306.6931 | 338.7397 | 374.3128
Cf21_6 | 3.343284 | 11.33731 | 18.54657 | 28.66746 | 46.79015 | 69.93642 | 226.2081 | 249.2179 | 272.3501 | 295.897
Cf21_7 | 3.940299 | 12.54328 | 21.30985 | 33.92866 | 45.04955 | 86.47313 | 280.431 | 307.9382 | 333.3137 | 361.0251
Cf22_1 | 4.80597 | 13.76866 | 25.93761 | 37.72597 | 61.5397 | 87.66925 | 270.654 | 296.3066 | 320.0439 | 346.5203
Cf22_2 | 2.555224 | 7.011343 | 12.66299 | 20.5203 | 29.24149 | 39.68149 | 128.0203 | 140.6376 | 154.0146 | 168.7104
Cf22_3 | 3.367164 | 11.91761 | 22.39164 | 32.70925 | 52.98119 | 72.66716 | 227.9239 | 249.7734 | 270.4612 | 294.0391
Cf22_4 | 4.208955 | 11.50597 | 21.41403 | 29.40716 | 48.13642 | 65.51821 | 208.8328 | 228.2376 | 248.4937 | 269.0412
Cf22_5 | 5.402985 | 14.89104 | 27.10269 | 36.06149 | 60.37612 | 78.45493 | 264.7713 | 289.1916 | 313.0328 | 345.6994
Cf22_6 | 5.677612 | 16.97045 | 26.74806 | 34.49522 | 58.23134 | 81.5994 | 270.7525 | 300.1373 | 317.0212 | 348.7084
Cf23_1 | 4.137313 | 11.47254 | 21.44478 | 31.7203 | 50.6609 | 69.11851 | 215.5866 | 235.4522 | 255.8122 | 276.9719
Cf23_2 | 0.7462687 | 7.314925 | 13.50567 | 21.40866 | 32.12776 | 44.0006 | 143.2516 | 157.7582 | 172.437 | 188.9433
Cf23_3 | 1.462687 | 11.2194 | 20.87522 | 30.85463 | 50.75701 | 69.85015 | 227.6654 | 249.8612 | 272.297 | 292.7955
Cf23_4 | 3.683582 | 13.09164 | 0.9668657 | 34.71701 | 56.36925 | 77.7 | 244.0045 | 265.4818 | 288.5734 | 311.5985
Cf24_1 | 3.008955 | 10.93254 | 21.29851 | 31.99463 | 60.83373 | 87.57045 | 297.6612 | 323.5693 | 351.7615 | 379.0099
Cf24_2 | 3.498507 | 12.78388 | 23.9397 | 35.74119 | 60.66 | 79.99403 | 256.3194 | 279.8087 | 304.3525 | 328.6206
Cf24_3 | 3.468657 | 10.9794 | 20.8391 | 31.53493 | 52.4406 | 72.93194 | 245.6322 | 266.5964 | 290.8233 | 313.6949
Cf24_4 | 8.155224 | 14.3003 | 21.31134 | 28.68 | 51.17851 | 72.56239 | 254.9976 | 288.346 | 324.0487 | 364.4872
Cf24_5 | 2.608955 | 8.858806 | 14.56687 | 24.40716 | 43.66567 | 62.56358 | 204.8048 | 225.8516 | 245.5051 | 266.2824
Cf24_6 | 2.39403 | 8.537612 | 11.08388 | 24.87672 | 43.20746 | 54.84896 | 215.9134 | 237.8958 | 258.8666 | 280.1433
Cf25_1 | 5.510448 | 14.0606 | 22.4991 | 31.7191 | 51.46567 | 72.63284 | 217.8967 | 239.3137 | 259.6561 | 280.6337
Cf25_2 | 2.943284 | 9.490448 | 18.69194 | 27.41672 | 42.45493 | 62.09672 | 212.6872 | 236.7236 | 258.0284 | 281.911
Cf25_3 | 5.838806 | 13.46209 | 20.98627 | 30.73433 | 53.70179 | 78.60537 | 257.906 | 287.166 | 317.9487 | 351.2254
Cf25_4 | 7.528358 | 17.1406 | 27.03552 | 38.05791 | 62.59373 | 89.62866 | 269.8039 | 297.9221 | 321.4209 | 347.1478
Cf25_5 | 16.8597 | 23.18925 | 29.43493 | 41.23851 | 64.14866 | 88.38418 | 314.6036 | 354.3693 | 394.2149 | 439.7188
Cf25_6 | 3.050746 | 8.534627 | 14.51194 | 23.39403 | 43.77791 | 64.62418 | 224.0451 | 247.7403 | 270.9266 | 296.1791

## All-Clean
Time | Poloxamer 407 | Ethanol | Propyene glycol | t1 | t2 | t3 | t4 | t6 | t8 | t22 | t24 | t26 | t28
Cf1_1 | 30 | 20 | 15 | 0.7761194 | 4.504478 | 8.29194 | 11.90537 | 20.71224 | 33.4597 | 118.3301 | 129.8794 | 141.2421 | 154.1197
Cf1_2 | 30 | 20 | 15 | 2.310448 | 5.446866 | 11.67761 | 17.79463 | 31.38328 | 44.09881 | 150.5642 | 165.4209 | 180.8424 | 196.9096
Cf1_3 | 30 | 20 | 15 | 2.543284 | 7.858507 | 14.2809 | 21.31552 | 36.60776 | 52.60239 | 169.46 | 184.1701 | 200.1693 | 216.6397
Cf1_4 | 30 | 20 | 15 | 2.79403 | 9.763582 | 18.2209 | 27.24418 | 47.27164 | 69.66896 | 230.2749 | 254.6958 | 281.8364 | 306.9636
Cf1_5 | 30 | 20 | 15 | 5.414925 | 11.57224 | 18.7403 | 26.32209 | 42.8591 | 59.65403 | 186.9084 | 205.4155 | 224.8478 | 245.2812
Cf1_6 | 30 | 20 | 15 | 6.220896 | 11.80955 | 18.27701 | 25.73164 | 41.28269 | 58.78716 | 195.7994 | 213.1633 | 232.489 | 252.0994
Cf1_7 | 30 | 20 | 15 | 6.967164 | 12.10955 | 18.72746 | 25.75433 | 41.88806 | 60.65522 | 196.3531 | 217.1863 | 240.1358 | 263.3209
Cf2_1 | 30 | 15 | 10 | 4.268657 | 12.35075 | 21.37552 | 31.84806 | 51.96896 | 74.3403 | 235.846 | 257.1122 | 279.7349 | 302.951
Cf2_2 | 30 | 15 | 10 | 2.597015 | 10.14179 | 19.8006 | 29.2009 | 50.7009 | 73.99493 | 239.4388 | 250.9713 | 283.3457 | 305.8188
Cf2_3 | 30 | 15 | 10 | 4.131343 | 13.17373 | 23.92358 | 34.90985 | 59.68925 | 85.41642 | 273.4301 | 299.4293 | 325.9513 | 352.6501
Cf2_4 | 30 | 15 | 10 | 3.826866 | 11.19433 | 19.2191 | 27.74896 | 46.9397 | 66.62478 | 209.9185 | 221.3516 | 250.6552 | 270.4209
Cf3_1 | 25 | 20 | 20 | 3.146269 | 9.578209 | 17.2791 | 25.72955 | 44.17284 | 63.76418 | 211.5328 | 231.7424 | 252.1424 | 272.986
Cf3_2 | 25 | 20 | 20 | 1.540299 | 4.035224 | 9.068955 | 11.6997 | 22.39821 | 34.06985 | 123.7349 | 135.3024 | 148.1337 | 160.4096
Cf3_3 | 25 | 20 | 20 | 1.564179 | 6.078209 | 11.40507 | 17.52657 | 30.27284 | 43.21493 | 145.109 | 158.6006 | 172.7334 | 188.4248
Cf3_4 | 25 | 20 | 20 | 2.01194 | 4.984179 | 9.28806 | 14.04567 | 24.24866 | 34.86299 | 114.6257 | 125.7824 | 137.1791 | 148.151
Cf3_5 | 25 | 20 | 20 | 3.176119 | 8.71403 | 15.73881 | 22.95015 | 38.87224 | 55.49463 | 179.3704 | 197.6522 | 217.1212 | 236.4931
Cf3_6 | 25 | 20 | 20 | 3.689552 | 8.817313 | 15.04 | 21.58209 | 35.73463 | 50.6994 | 162.9797 | 179.5513 | 196.566 | 213.6896
Cf4_1 | 25 | 15 | 15 | 3.59403 | 10.03642 | 17.90836 | 25.76119 | 41.85015 | 58.5994 | 177.1391 | 194.0919 | 212.1188 | 230.1836
Cf4_2 | 25 | 15 | 15 | 3.325373 | 9.778209 | 18.07373 | 26.55701 | 45.2597 | 64.65582 | 210.223 | 230.9131 | 253.1469 | 274.3003
Cf4_3 | 25 | 15 | 15 | 1.641791 | 5.067164 | 9.220896 | 14.01761 | 24.39313 | 37.0394 | 137.1561 | 147.2493 | 163.9507 | 180.7048
Cf4_4 | 25 | 15 | 15 | 1.516418 | 5.681791 | 12.36209 | 19.00418 | 31.39313 | 45.13851 | 154.1361 | 172.6164 | 189.5236 | 203.7961
Cf5_1 | 25 | 10 | 20 | 2.465672 | 8.129254 | 17.31761 | 28.52149 | 48.39881 | 72.21104 | 233.7803 | 256.9675 | 279.3415 | 300.4021
Cf5_2 | 25 | 10 | 20 | 1.910448 | 4.955224 | 10.09373 | 16.12179 | 21.10149 | 43.01433 | 196.5233 | 216.8484 | 228.8382 | 248.9269
Cf5_4 | 25 | 10 | 20 | 2.668657 | 8.41403 | 13.49672 | 22.49045 | 38.03881 | 54.56209 | 174.0967 | 190.437 | 207.6233 | 223.6063
Cf6_1 | 25 | 20 | 10 | 3.58806 | 11.20627 | 19.81731 | 29.76269 | 51.33373 | 72.74299 | 228.8693 | 250.2755 | 270.5006 | 291.8057
Cf6_2 | 25 | 20 | 10 | 2.149254 | 7.570149 | 14.46269 | 22.36776 | 41.14657 | 59.71881 | 191.9164 | 211.8388 | 230.6113 | 250.6096
Cf6_3 | 25 | 20 | 10 | 2.483582 | 7.610746 | 13.4 | 19.71672 | 34.07224 | 48.44239 | 157.3197 | 174.0364 | 189.9627 | 205.6749
Cf6_4 | 25 | 20 | 10 | 2.041791 | 5.672239 | 12.1597 | 18.05015 | 29.23851 | 45.61224 | 163.0943 | 179.634 | 197.4182 | 215.1621
Cf6_5 | 25 | 20 | 10 | 7.719403 | 14.73224 | 23.06746 | 31.99851 | 63.00478 | 68.81224 | 197.8245 | 215.6275 | 233.5519 | 253.8516
Cf6_6 | 25 | 20 | 10 | 6.483582 | 16.52716 | 22.35224 | 29.03104 | 55.35194 | 69.29194 | 175.3278 | 190.3821 | 207.4278 | 225.5684
Cf7_1 | 20 | 20 | 15 | 0.2686567 | 3.261194 | 9.704179 | 18.00149 | 28.51672 | 39.58597 | 159.4576 | 176.634 | 193.0167 | 209.6707
Cf7_2 | 20 | 20 | 15 | 4.232836 | 9.34597 | 17.20567 | 23.90716 | 39.21284 | 57.49045 | 190.674 | 209.626 | 228.983 | 247.8693
Cf7_3 | 20 | 20 | 15 | 4.208955 | 10.39552 | 15.80627 | 22.28 | 42.38896 | 61.1409 | 201.5188 | 221.2875 | 242.1442 | 262.3451
Cf7_4 | 20 | 20 | 15 | 2.979104 | 7.832537 | 16.38388 | 19.74358 | 34.01373 | 48.86776 | 158.8269 | 172.4042 | 191.0069 | 207.8325
Cf8_1 | 30 | 10 | 15 | 6.316418 | 17.55164 | 31.22537 | 45.11582 | 74.88537 | 104.2642 | 317.3904 | 345.5421 | 373.9287 | 405.7057
Cf8_2 | 30 | 10 | 15 | 0.8298507 | 5.295224 | 14.19672 | 19.88239 | 36.01463 | 61.56299 | 226.5424 | 248.2707 | 270.3624 | 293.5728
Cf8_3 | 30 | 10 | 15 | 1.850746 | 5.561194 | 9.918209 | 14.23463 | 24.35493 | 34.64328 | 120.6546 | 132.9045 | 145.5475 | 158.8976
Cf8_4 | 30 | 10 | 15 | 2.370149 | 9.306567 | 17.2406 | 25.97224 | 43.65403 | 62.97045 | 200.8875 | 219.8472 | 238.8776 | 257.8218
Cf8_5 | 30 | 10 | 15 | 3.99403 | 8.862388 | 19.45672 | 33.01284 | 49.54597 | 66.61821 | 225.4131 | 244.174 | 255.4143 | 286.1991
Cf8_6 | 30 | 10 | 15 | 2.561194 | 8.916119 | 20.3406 | 34.26657 | 46.4394 | 68.02866 | 224.7266 | 244.3803 | 255.6343 | 285.5636
Cf9_1 | 20 | 15 | 10 | 2.573134 | 8.785373 | 17.42119 | 25.57761 | 43.07284 | 61.95552 | 204.5648 | 225.2537 | 246.5084 | 267.6015
Cf9_2 | 20 | 15 | 10 | 1.898507 | 7.366567 | 11.51522 | 17.65612 | 33.41373 | 48.50866 | 172.2197 | 189.1319 | 206.4436 | 223.7591
Cf9_3 | 20 | 15 | 10 | 0.1791045 | 2.414925 | 6.821791 | 11.29373 | 21.79343 | 31.62687 | 114.2224 | 126.8319 | 140.0519 | 153.3519
Cf9_4 | 20 | 15 | 10 | 1.659701 | 5.760597 | 11.90716 | 17.05134 | 29.69552 | 42.93761 | 156.1093 | 172.0758 | 187.0006 | 203.7836
Cf9_5 | 20 | 15 | 10 | 5.856716 | 9.779403 | 16.52239 | 23.32209 | 38.0403 | 54.66388 | 200.5854 | 217.5101 | 236.5164 | 255.9827
Cf10_1 | 25 | 10 | 10 | 0.6567164 | 4.420896 | 9.91791 | 17.46388 | 28.77791 | 45.05761 | 161.8385 | 178.4248 | 195.52 | 211.9994
Cf10_2 | 25 | 10 | 10 | 1.307463 | 4.423582 | 7.996716 | 12.26299 | 22.11433 | 28.07701 | 157.7901 | 173.9364 | 193.6866 | 211.0087
Cf10_3 | 25 | 10 | 10 | 2.78806 | 10.63493 | 18.59254 | 28.39045 | 49.57075 | 71.57582 | 242.8988 | 266.9325 | 290.4119 | 313.5651
Cf10_4 | 25 | 10 | 10 | 1.074627 | 5.295522 | 11.64119 | 19.15075 | 25.35373 | 50.81821 | 176.2731 | 194.0245 | 231.2152 | 231.5585
Cf11_1 | 20 | 15 | 20 | 3.128358 | 10.06687 | 18.10866 | 27.4591 | 48.27224 | 70.37164 | 242.4952 | 261.2767 | 283.9642 | 308.4009
Cf11_2 | 20 | 15 | 20 | 3.253731 | 10.49104 | 18.01045 | 25.97552 | 43.04776 | 61.76627 | 202.526 | 215.5842 | 235.5842 | 258.2379
Cf11_3 | 20 | 15 | 20 | 1.940299 | 5.840299 | 9.781194 | 14.08985 | 22.52478 | 32.03493 | 106.983 | 117.6525 | 128.7773 | 139.8409
Cf11_4 | 20 | 15 | 20 | 2.465672 | 8.708358 | 15.24507 | 22.83343 | 38.51373 | 55.10925 | 181.071 | 197.8663 | 207.143 | 231.8006
Cf11_5 | 20 | 15 | 20 | 3.116418 | 8.890149 | 16.4791 | 24.5809 | 40.87493 | 58.91672 | 192.7857 | 213.2179 | 234.966 | 257.029
Cf11_6 | 20 | 15 | 20 | 3.576119 | 9.880299 | 18.40716 | 27.16896 | 45.3394 | 65.80507 | 203.386 | 222.2901 | 242.7785 | 262.4057
Cf12_1 | 30 | 15 | 20 | 1.916418 | 5.904776 | 9.681791 | 12.86896 | 26.99821 | 37.82776 | 126.7887 | 137.1009 | 150.7872 | 165.2952
Cf12_2 | 30 | 15 | 20 | 1.2 | 7.325672 | 13.62328 | 19.96687 | 34.80358 | 50.23343 | 168.2991 | 187.5606 | 204.1078 | 221.1501
Cf12_3 | 30 | 15 | 20 | 1.176119 | 4.996119 | 10.14448 | 16.98269 | 31.3203 | 46.46567 | 176.7597 | 196.4809 | 214.4131 | 232.3854
Cf12_4 | 30 | 15 | 20 | 3.653731 | 10.09313 | 18.09313 | 26.28925 | 43.79493 | 62.41254 | 199.566 | 219.7913 | 239.7901 | 258.8618
Cf12_5 | 30 | 15 | 20 | 1.050746 | 4.900299 | 8.521791 | 16.37791 | 25.20328 | 39.84567 | 155.0654 | 172.0188 | 189.5451 | 207.2851
Cf12_6 | 30 | 15 | 20 | 1.402985 | 4.595522 | 8.559104 | 15.33045 | 22.76597 | 37.05015 | 133.834 | 147.4543 | 162.1481 | 177.6346
Cf13_1 | 20 | 10 | 15 | 2.543284 | 8.443582 | 9.462388 | 22.80985 | 39.30985 | 55.77433 | 184.5988 | 203.514 | 221.3358 | 238.4919
Cf13_2 | 20 | 10 | 15 | 2.686567 | 9.626866 | 17.84478 | 26.74239 | 46.37612 | 66.64179 | 220.0087 | 241.9821 | 264.0346 | 284.4284
Cf13_3 | 20 | 10 | 15 | 2.889552 | 10.90269 | 20.29433 | 30.46299 | 53.41343 | 67.59463 | 298.8904 | 328.3185 | 360.6 | 392.3418
Cf13_4 | 20 | 10 | 15 | 2.591045 | 8.720597 | 16.14119 | 24.58 | 42.72716 | 62.27284 | 215.6922 | 236.9666 | 259.0167 | 282.5051
Cf14_1 | 25 | 15 | 15 | 2.579104 | 9.603582 | 17.79672 | 26.87731 | 45.77791 | 64.84358 | 211.3878 | 232.3093 | 252.6397 | 274.3764
Cf14_2 | 25 | 15 | 15 | 2.280597 | 6.818507 | 11.81045 | 20.33672 | 35.50567 | 51.55194 | 169.3794 | 186.274 | 202.1603 | 219.957
Cf14_3 | 25 | 15 | 15 | 3.510448 | 10.56358 | 18.92179 | 27.8391 | 47.16269 | 67.23761 | 222.4624 | 245.4006 | 267.7681 | 289.6191
Cf14_4 | 25 | 15 | 15 | 1.737313 | 6.474925 | 15.25403 | 22.7606 | 40.43821 | 58.30687 | 202.9913 | 222.6015 | 244.0391 | 264.8397
Cf15_1 | 25 | 15 | 15 | 2.244776 | 6.667463 | 11.90866 | 16.34478 | 27.06358 | 38.3397 | 125.3522 | 137.3078 | 150.1746 | 163.4164
Cf15_2 | 25 | 15 | 15 | 4.41791 | 9.486567 | 12.46328 | 16.00746 | 33.90239 | 40.98358 | 138.5003 | 150.9666 | 172.4639 | 188.48
Cf15_3 | 25 | 15 | 15 | 3.223881 | 10.38209 | 19.13194 | 27.56537 | 45.91463 | 65.0209 | 202.5033 | 230.68 | 249.1167 | 269.34
Cf15_4 | 25 | 15 | 15 | 1.098507 | 9.786269 | 18.28478 | 26.78388 | 44.85761 | 63.4194 | 199.6337 | 227.2704 | 241.1107 | 258.8197
Cf16_1 | 21 | 16.6 | 17.3 | 3.474627 | 9.618507 | 17.24299 | 25.93552 | 44.97343 | 64.08418 | 215.191 | 235.5737 | 257.7406 | 277.7916
Cf16_2 | 21 | 16.6 | 17.3 | 3.140299 | 8.843582 | 15.85701 | 22.99045 | 38.32299 | 55.07254 | 177.34 | 194.2385 | 211.4839 | 229.4845
Cf16_3 | 21 | 16.6 | 17.3 | 3.056716 | 8.499104 | 10.72537 | 24.76149 | 45.36657 | 63.61134 | 193.5621 | 214.4534 | 245.691 | 262.8379
Cf16_4 | 21 | 16.6 | 17.3 | 4.185075 | 12.77045 | 22.81343 | 33.2794 | 57.36597 | 82.26209 | 265.3907 | 286.8588 | 302.8573 | 327.1687
Cf16_5 | 21 | 16.6 | 17.3 | 4.997015 | 12.53642 | 19.7 | 29.8 | 51.29522 | 72.05194 | 233.0099 | 254.8645 | 275.3651 | 295.7904
Cf16_6 | 21 | 16.6 | 17.3 | 9.546269 | 15.29522 | 21.4391 | 29.28597 | 45.93433 | 68.60716 | 229.8063 | 251.5409 | 272.8725 | 292.7275
Cf17_1 | 21.3 | 20 | 10.6 | 4.423881 | 14.03015 | 25.25791 | 36.61254 | 62.90388 | 90.41164 | 282.3651 | 307.934 | 336.9149 | 369.1081
Cf17_2 | 21.3 | 20 | 10.6 | 2.340299 | 7.11403 | 15.16537 | 22.13313 | 40.46328 | 63.16209 | 220.8764 | 243.4275 | 266.9119 | 289.6215
Cf17_3 | 21.3 | 20 | 10.6 | 4.208955 | 13.81642 | 23.81612 | 35.74448 | 60.97015 | 86.90716 | 279.0188 | 304.2248 | 331.5125 | 356.6642
Cf17_4 | 21.3 | 20 | 10.6 | 2.78806 | 10.27075 | 18.85493 | 26.73254 | 45.25701 | 63.05075 | 202.9952 | 223.1648 | 245.0191 | 266.4254
Cf17_5 | 21.3 | 20 | 10.6 | 4.549254 | 13.0394 | 22.2591 | 32.97045 | 56.49821 | 81.69194 | 249.4696 | 274.271 | 295.5048 | 318.0349
Cf17_6 | 21.3 | 20 | 10.6 | 5.98806 | 13.60687 | 22.88716 | 33.2609 | 55.25075 | 80.46507 | 258.1006 | 286.4322 | 311.1839 | 339.277
Cf18_1 | 22.7 | 14.4 | 16 | 4.304478 | 12.53761 | 25.89403 | 33.33224 | 56.51254 | 79.97373 | 254.1116 | 277.9185 | 302.3949 | 328.0767
Cf18_2 | 22.7 | 14.4 | 16 | 0.8059701 | 6.147761 | 15.13373 | 21.89104 | 37.72537 | 53.82179 | 175.1296 | 192.3361 | 210.1782 | 229.609
Cf18_3 | 22.7 | 14.4 | 16 | 2.78209 | 8.503284 | 19.02896 | 29.09284 | 49.72716 | 71.33015 | 233.9439 | 255.7707 | 280.2269 | 305.1606
Cf18_4 | 22.7 | 14.4 | 16 | 5.725373 | 13.44448 | 21.51731 | 30.11015 | 51.12896 | 75.41493 | 255.4884 | 284.8093 | 313.0821 | 336.7493
Cf18_5 | 22.7 | 14.4 | 16 | 5.229851 | 13.34806 | 22.64716 | 33.44716 | 55.93284 | 81.49403 | 261.7666 | 291.8734 | 317.4113 | 347.1469
Cf19_1 | 23.5 | 17.9 | 18.1 | 3.21194 | 9.032239 | 15.64896 | 23.45791 | 40.29433 | 57.2009 | 185.9925 | 203.3961 | 221.3597 | 239.4663
Cf19_2 | 23.5 | 17.9 | 18.1 | 3.958209 | 10.85463 | 18.82627 | 32.10119 | 47.56478 | 66.89552 | 207.8042 | 226.5299 | 247.0546 | 267.0167
Cf19_3 | 23.5 | 17.9 | 18.1 | 4.41791 | 12.07164 | 21.03433 | 30.98269 | 52.02269 | 74.66866 | 234.3191 | 256.3827 | 277.691 | 300.7704
Cf19_4 | 23.5 | 17.9 | 18.1 | 3.110448 | 9.588358 | 17.68985 | 26.87134 | 45.75284 | 65.50896 | 208.2409 | 228.0415 | 247.5612 | 268.0093
Cf19_5 | 23.5 | 17.9 | 18.1 | 5.080597 | 11.81224 | 18.34836 | 26.32866 | 44.54478 | 61.50269 | 195.3955 | 214.409 | 233.8564 | 253.1624
Cf20_1 | 24.3 | 13.1 | 11.9 | 3.844776 | 10.4609 | 18.13851 | 28.06687 | 46.98537 | 68.11493 | 224.9609 | 247.4916 | 270.243 | 294.4863
Cf20_2 | 24.3 | 13.1 | 11.9 | 1.892537 | 10.7991 | 19.8 | 30.59134 | 52.90119 | 76.13463 | 237.2528 | 259.8087 | 281.2084 | 305.02
Cf20_3 | 24.3 | 13.1 | 11.9 | 3.695522 | 12.38776 | 23.0397 | 35.09522 | 59.42328 | 84.51463 | 267.3597 | 293.4322 | 318.5597 | 344.9663
Cf20_4 | 24.3 | 13.1 | 11.9 | 3.385075 | 10.42 | 18.61612 | 28.56955 | 48.62358 | 69.83373 | 228.8797 | 248.4687 | 266.289 | 289.3173
Cf21_1 | 25.5 | 10.1 | 14.8 | 3.092537 | 7.515821 | 17.42418 | 25.65433 | 44.93433 | 64.29373 | 201.8167 | 221.9833 | 243.1087 | 266.7012
Cf21_2 | 25.5 | 10.1 | 14.8 | 3.271642 | 10.12776 | 17.95134 | 27.93821 | 47.63493 | 68.59075 | 221.6645 | 243.1227 | 265.5143 | 288.4651
Cf21_3 | 25.5 | 10.1 | 14.8 | 3.271642 | 11.03522 | 19.29224 | 29.67821 | 51.05642 | 72.75881 | 234.889 | 257.4648 | 279.0699 | 303.6573
Cf21_4 | 25.5 | 10.1 | 14.8 | 4.453731 | 12.9809 | 22.6397 | 33.86 | 57.81373 | 84.23463 | 269.0469 | 298.0033 | 324.5245 | 352.9681
Cf21_5 | 25.5 | 10.1 | 14.8 | 9.958209 | 16.32478 | 24.47731 | 33.74418 | 55.07612 | 79.32478 | 271.2015 | 306.6931 | 338.7397 | 374.3128
Cf21_6 | 25.5 | 10.1 | 14.8 | 3.343284 | 11.33731 | 18.54657 | 28.66746 | 46.79015 | 69.93642 | 226.2081 | 249.2179 | 272.3501 | 295.897
Cf21_7 | 25.5 | 10.1 | 14.8 | 3.940299 | 12.54328 | 21.30985 | 33.92866 | 45.04955 | 86.47313 | 280.431 | 307.9382 | 333.3137 | 361.0251
Cf22_1 | 26.6 | 11.6 | 16.8 | 4.80597 | 13.76866 | 25.93761 | 37.72597 | 61.5397 | 87.66925 | 270.654 | 296.3066 | 320.0439 | 346.5203
Cf22_2 | 26.6 | 11.6 | 16.8 | 2.555224 | 7.011343 | 12.66299 | 20.5203 | 29.24149 | 39.68149 | 128.0203 | 140.6376 | 154.0146 | 168.7104
Cf22_3 | 26.6 | 11.6 | 16.8 | 3.367164 | 11.91761 | 22.39164 | 32.70925 | 52.98119 | 72.66716 | 227.9239 | 249.7734 | 270.4612 | 294.0391
Cf22_4 | 26.6 | 11.6 | 16.8 | 4.208955 | 11.50597 | 21.41403 | 29.40716 | 48.13642 | 65.51821 | 208.8328 | 228.2376 | 248.4937 | 269.0412
Cf22_5 | 26.6 | 11.6 | 16.8 | 5.402985 | 14.89104 | 27.10269 | 36.06149 | 60.37612 | 78.45493 | 264.7713 | 289.1916 | 313.0328 | 345.6994
Cf22_6 | 26.6 | 11.6 | 16.8 | 5.677612 | 16.97045 | 26.74806 | 34.49522 | 58.23134 | 81.5994 | 270.7525 | 300.1373 | 317.0212 | 348.7084
Cf23_1 | 27.2 | 18.7 | 13.1 | 4.137313 | 11.47254 | 21.44478 | 31.7203 | 50.6609 | 69.11851 | 215.5866 | 235.4522 | 255.8122 | 276.9719
Cf23_2 | 27.2 | 18.7 | 13.1 | 0.7462687 | 7.314925 | 13.50567 | 21.40866 | 32.12776 | 44.0006 | 143.2516 | 157.7582 | 172.437 | 188.9433
Cf23_3 | 27.2 | 18.7 | 13.1 | 1.462687 | 11.2194 | 20.87522 | 30.85463 | 50.75701 | 69.85015 | 227.6654 | 249.8612 | 272.297 | 292.7955
Cf23_4 | 27.2 | 18.7 | 13.1 | 3.683582 | 13.09164 | 0.9668657 | 34.71701 | 56.36925 | 77.7 | 244.0045 | 265.4818 | 288.5734 | 311.5985
Cf24_1 | 28.3 | 15.5 | 12.7 | 3.008955 | 10.93254 | 21.29851 | 31.99463 | 60.83373 | 87.57045 | 297.6612 | 323.5693 | 351.7615 | 379.0099
Cf24_2 | 28.3 | 15.5 | 12.7 | 3.498507 | 12.78388 | 23.9397 | 35.74119 | 60.66 | 79.99403 | 256.3194 | 279.8087 | 304.3525 | 328.6206
Cf24_3 | 28.3 | 15.5 | 12.7 | 3.468657 | 10.9794 | 20.8391 | 31.53493 | 52.4406 | 72.93194 | 245.6322 | 266.5964 | 290.8233 | 313.6949
Cf24_4 | 28.3 | 15.5 | 12.7 | 8.155224 | 14.3003 | 21.31134 | 28.68 | 51.17851 | 72.56239 | 254.9976 | 288.346 | 324.0487 | 364.4872
Cf24_5 | 28.3 | 15.5 | 12.7 | 2.608955 | 8.858806 | 14.56687 | 24.40716 | 43.66567 | 62.56358 | 204.8048 | 225.8516 | 245.5051 | 266.2824
Cf24_6 | 28.3 | 15.5 | 12.7 | 2.39403 | 8.537612 | 11.08388 | 24.87672 | 43.20746 | 54.84896 | 215.9134 | 237.8958 | 258.8666 | 280.1433
Cf25_1 | 29.2 | 12.9 | 19.6 | 5.510448 | 14.0606 | 22.4991 | 31.7191 | 51.46567 | 72.63284 | 217.8967 | 239.3137 | 259.6561 | 280.6337
Cf25_2 | 29.2 | 12.9 | 19.6 | 2.943284 | 9.490448 | 18.69194 | 27.41672 | 42.45493 | 62.09672 | 212.6872 | 236.7236 | 258.0284 | 281.911
Cf25_3 | 29.2 | 12.9 | 19.6 | 5.838806 | 13.46209 | 20.98627 | 30.73433 | 53.70179 | 78.60537 | 257.906 | 287.166 | 317.9487 | 351.2254
Cf25_4 | 29.2 | 12.9 | 19.6 | 7.528358 | 17.1406 | 27.03552 | 38.05791 | 62.59373 | 89.62866 | 269.8039 | 297.9221 | 321.4209 | 347.1478
Cf25_6 | 29.2 | 12.9 | 19.6 | 3.050746 | 8.534627 | 14.51194 | 23.39403 | 43.77791 | 64.62418 | 224.0451 | 247.7403 | 270.9266 | 296.1791

## Initial-Data
Time | Poloxamer 407 | Ethanol | Propyene glycol | t1 | t2 | t3 | t4 | t6 | t8 | t22 | t24 | t26 | t28
Cf1_1 | 30 | 20 | 15 | 0.7761194 | 4.504478 | 8.29194 | 11.90537 | 20.71224 | 33.4597 | 118.3301 | 129.8794 | 141.2421 | 154.1197
Cf1_2 | 30 | 20 | 15 | 2.310448 | 5.446866 | 11.67761 | 17.79463 | 31.38328 | 44.09881 | 150.5642 | 165.4209 | 180.8424 | 196.9096
Cf1_3 | 30 | 20 | 15 | 2.543284 | 7.858507 | 14.2809 | 21.31552 | 36.60776 | 52.60239 | 169.46 | 184.1701 | 200.1693 | 216.6397
Cf1_4 | 30 | 20 | 15 | 2.79403 | 9.763582 | 18.2209 | 27.24418 | 47.27164 | 69.66896 | 230.2749 | 254.6958 | 281.8364 | 306.9636
Cf1_5 | 30 | 20 | 15 | 5.414925 | 11.57224 | 18.7403 | 26.32209 | 42.8591 | 59.65403 | 186.9084 | 205.4155 | 224.8478 | 245.2812
Cf1_6 | 30 | 20 | 15 | 6.220896 | 11.80955 | 18.27701 | 25.73164 | 41.28269 | 58.78716 | 195.7994 | 213.1633 | 232.489 | 252.0994
Cf1_7 | 30 | 20 | 15 | 6.967164 | 12.10955 | 18.72746 | 25.75433 | 41.88806 | 60.65522 | 196.3531 | 217.1863 | 240.1358 | 263.3209
Cf2_1 | 30 | 15 | 10 | 4.268657 | 12.35075 | 21.37552 | 31.84806 | 51.96896 | 74.3403 | 235.846 | 257.1122 | 279.7349 | 302.951
Cf2_2 | 30 | 15 | 10 | 2.597015 | 10.14179 | 19.8006 | 29.2009 | 50.7009 | 73.99493 | 239.4388 | 250.9713 | 283.3457 | 305.8188
Cf2_3 | 30 | 15 | 10 | 4.131343 | 13.17373 | 23.92358 | 34.90985 | 59.68925 | 85.41642 | 273.4301 | 299.4293 | 325.9513 | 352.6501
Cf2_4 | 30 | 15 | 10 | 3.826866 | 11.19433 | 19.2191 | 27.74896 | 46.9397 | 66.62478 | 209.9185 | 221.3516 | 250.6552 | 270.4209
Cf3_1 | 25 | 20 | 20 | 3.146269 | 9.578209 | 17.2791 | 25.72955 | 44.17284 | 63.76418 | 211.5328 | 231.7424 | 252.1424 | 272.986
Cf3_2 | 25 | 20 | 20 | 1.540299 | 4.035224 | 9.068955 | 11.6997 | 22.39821 | 34.06985 | 123.7349 | 135.3024 | 148.1337 | 160.4096
Cf3_3 | 25 | 20 | 20 | 1.564179 | 6.078209 | 11.40507 | 17.52657 | 30.27284 | 43.21493 | 145.109 | 158.6006 | 172.7334 | 188.4248
Cf3_4 | 25 | 20 | 20 | 2.01194 | 4.984179 | 9.28806 | 14.04567 | 24.24866 | 34.86299 | 114.6257 | 125.7824 | 137.1791 | 148.151
Cf3_5 | 25 | 20 | 20 | 3.176119 | 8.71403 | 15.73881 | 22.95015 | 38.87224 | 55.49463 | 179.3704 | 197.6522 | 217.1212 | 236.4931
Cf3_6 | 25 | 20 | 20 | 3.689552 | 8.817313 | 15.04 | 21.58209 | 35.73463 | 50.6994 | 162.9797 | 179.5513 | 196.566 | 213.6896
Cf4_1 | 25 | 15 | 15 | 3.59403 | 10.03642 | 17.90836 | 25.76119 | 41.85015 | 58.5994 | 177.1391 | 194.0919 | 212.1188 | 230.1836
Cf4_2 | 25 | 15 | 15 | 3.325373 | 9.778209 | 18.07373 | 26.55701 | 45.2597 | 64.65582 | 210.223 | 230.9131 | 253.1469 | 274.3003
Cf4_3 | 25 | 15 | 15 | 1.641791 | 5.067164 | 9.220896 | 14.01761 | 24.39313 | 37.0394 | 137.1561 | 147.2493 | 163.9507 | 180.7048
Cf4_4 | 25 | 15 | 15 | 1.516418 | 5.681791 | 12.36209 | 19.00418 | 31.39313 | 45.13851 | 154.1361 | 172.6164 | 189.5236 | 203.7961
Cf5_1 | 25 | 10 | 20 | 2.465672 | 8.129254 | 17.31761 | 28.52149 | 48.39881 | 72.21104 | 233.7803 | 256.9675 | 279.3415 | 300.4021
Cf5_2 | 25 | 10 | 20 | 1.910448 | 4.955224 | 10.09373 | 16.12179 | 21.10149 | 43.01433 | 196.5233 | 216.8484 | 228.8382 | 248.9269
Cf5_4 | 25 | 10 | 20 | 2.668657 | 8.41403 | 13.49672 | 22.49045 | 38.03881 | 54.56209 | 174.0967 | 190.437 | 207.6233 | 223.6063
Cf6_1 | 25 | 20 | 10 | 3.58806 | 11.20627 | 19.81731 | 29.76269 | 51.33373 | 72.74299 | 228.8693 | 250.2755 | 270.5006 | 291.8057
Cf6_2 | 25 | 20 | 10 | 2.149254 | 7.570149 | 14.46269 | 22.36776 | 41.14657 | 59.71881 | 191.9164 | 211.8388 | 230.6113 | 250.6096
Cf6_3 | 25 | 20 | 10 | 2.483582 | 7.610746 | 13.4 | 19.71672 | 34.07224 | 48.44239 | 157.3197 | 174.0364 | 189.9627 | 205.6749
Cf6_4 | 25 | 20 | 10 | 2.041791 | 5.672239 | 12.1597 | 18.05015 | 29.23851 | 45.61224 | 163.0943 | 179.634 | 197.4182 | 215.1621
Cf6_5 | 25 | 20 | 10 | 7.719403 | 14.73224 | 23.06746 | 31.99851 | 63.00478 | 68.81224 | 197.8245 | 215.6275 | 233.5519 | 253.8516
Cf6_6 | 25 | 20 | 10 | 6.483582 | 16.52716 | 22.35224 | 29.03104 | 55.35194 | 69.29194 | 175.3278 | 190.3821 | 207.4278 | 225.5684
Cf7_1 | 20 | 20 | 15 | 0.2686567 | 3.261194 | 9.704179 | 18.00149 | 28.51672 | 39.58597 | 159.4576 | 176.634 | 193.0167 | 209.6707
Cf7_2 | 20 | 20 | 15 | 4.232836 | 9.34597 | 17.20567 | 23.90716 | 39.21284 | 57.49045 | 190.674 | 209.626 | 228.983 | 247.8693
Cf7_3 | 20 | 20 | 15 | 4.208955 | 10.39552 | 15.80627 | 22.28 | 42.38896 | 61.1409 | 201.5188 | 221.2875 | 242.1442 | 262.3451
Cf7_4 | 20 | 20 | 15 | 2.979104 | 7.832537 | 16.38388 | 19.74358 | 34.01373 | 48.86776 | 158.8269 | 172.4042 | 191.0069 | 207.8325
Cf8_1 | 30 | 10 | 15 | 6.316418 | 17.55164 | 31.22537 | 45.11582 | 74.88537 | 104.2642 | 317.3904 | 345.5421 | 373.9287 | 405.7057
Cf8_2 | 30 | 10 | 15 | 0.8298507 | 5.295224 | 14.19672 | 19.88239 | 36.01463 | 61.56299 | 226.5424 | 248.2707 | 270.3624 | 293.5728
Cf8_3 | 30 | 10 | 15 | 1.850746 | 5.561194 | 9.918209 | 14.23463 | 24.35493 | 34.64328 | 120.6546 | 132.9045 | 145.5475 | 158.8976
Cf8_4 | 30 | 10 | 15 | 2.370149 | 9.306567 | 17.2406 | 25.97224 | 43.65403 | 62.97045 | 200.8875 | 219.8472 | 238.8776 | 257.8218
Cf8_5 | 30 | 10 | 15 | 3.99403 | 8.862388 | 19.45672 | 33.01284 | 49.54597 | 66.61821 | 225.4131 | 244.174 | 255.4143 | 286.1991
Cf8_6 | 30 | 10 | 15 | 2.561194 | 8.916119 | 20.3406 | 34.26657 | 46.4394 | 68.02866 | 224.7266 | 244.3803 | 255.6343 | 285.5636
Cf9_1 | 20 | 15 | 10 | 2.573134 | 8.785373 | 17.42119 | 25.57761 | 43.07284 | 61.95552 | 204.5648 | 225.2537 | 246.5084 | 267.6015
Cf9_2 | 20 | 15 | 10 | 1.898507 | 7.366567 | 11.51522 | 17.65612 | 33.41373 | 48.50866 | 172.2197 | 189.1319 | 206.4436 | 223.7591
Cf9_3 | 20 | 15 | 10 | 0.1791045 | 2.414925 | 6.821791 | 11.29373 | 21.79343 | 31.62687 | 114.2224 | 126.8319 | 140.0519 | 153.3519
Cf9_4 | 20 | 15 | 10 | 1.659701 | 5.760597 | 11.90716 | 17.05134 | 29.69552 | 42.93761 | 156.1093 | 172.0758 | 187.0006 | 203.7836
Cf9_5 | 20 | 15 | 10 | 5.856716 | 9.779403 | 16.52239 | 23.32209 | 38.0403 | 54.66388 | 200.5854 | 217.5101 | 236.5164 | 255.9827
Cf10_1 | 25 | 10 | 10 | 0.6567164 | 4.420896 | 9.91791 | 17.46388 | 28.77791 | 45.05761 | 161.8385 | 178.4248 | 195.52 | 211.9994
Cf10_2 | 25 | 10 | 10 | 1.307463 | 4.423582 | 7.996716 | 12.26299 | 22.11433 | 28.07701 | 157.7901 | 173.9364 | 193.6866 | 211.0087
Cf10_3 | 25 | 10 | 10 | 2.78806 | 10.63493 | 18.59254 | 28.39045 | 49.57075 | 71.57582 | 242.8988 | 266.9325 | 290.4119 | 313.5651
Cf10_4 | 25 | 10 | 10 | 1.074627 | 5.295522 | 11.64119 | 19.15075 | 25.35373 | 50.81821 | 176.2731 | 194.0245 | 231.2152 | 231.5585
Cf11_1 | 20 | 15 | 20 | 3.128358 | 10.06687 | 18.10866 | 27.4591 | 48.27224 | 70.37164 | 242.4952 | 261.2767 | 283.9642 | 308.4009
Cf11_2 | 20 | 15 | 20 | 3.253731 | 10.49104 | 18.01045 | 25.97552 | 43.04776 | 61.76627 | 202.526 | 215.5842 | 235.5842 | 258.2379
Cf11_3 | 20 | 15 | 20 | 1.940299 | 5.840299 | 9.781194 | 14.08985 | 22.52478 | 32.03493 | 106.983 | 117.6525 | 128.7773 | 139.8409
Cf11_4 | 20 | 15 | 20 | 2.465672 | 8.708358 | 15.24507 | 22.83343 | 38.51373 | 55.10925 | 181.071 | 197.8663 | 207.143 | 231.8006
Cf11_5 | 20 | 15 | 20 | 3.116418 | 8.890149 | 16.4791 | 24.5809 | 40.87493 | 58.91672 | 192.7857 | 213.2179 | 234.966 | 257.029
Cf11_6 | 20 | 15 | 20 | 3.576119 | 9.880299 | 18.40716 | 27.16896 | 45.3394 | 65.80507 | 203.386 | 222.2901 | 242.7785 | 262.4057
Cf12_1 | 30 | 15 | 20 | 1.916418 | 5.904776 | 9.681791 | 12.86896 | 26.99821 | 37.82776 | 126.7887 | 137.1009 | 150.7872 | 165.2952
Cf12_2 | 30 | 15 | 20 | 1.2 | 7.325672 | 13.62328 | 19.96687 | 34.80358 | 50.23343 | 168.2991 | 187.5606 | 204.1078 | 221.1501
Cf12_3 | 30 | 15 | 20 | 1.176119 | 4.996119 | 10.14448 | 16.98269 | 31.3203 | 46.46567 | 176.7597 | 196.4809 | 214.4131 | 232.3854
Cf12_4 | 30 | 15 | 20 | 3.653731 | 10.09313 | 18.09313 | 26.28925 | 43.79493 | 62.41254 | 199.566 | 219.7913 | 239.7901 | 258.8618
Cf12_5 | 30 | 15 | 20 | 1.050746 | 4.900299 | 8.521791 | 16.37791 | 25.20328 | 39.84567 | 155.0654 | 172.0188 | 189.5451 | 207.2851
Cf12_6 | 30 | 15 | 20 | 1.402985 | 4.595522 | 8.559104 | 15.33045 | 22.76597 | 37.05015 | 133.834 | 147.4543 | 162.1481 | 177.6346
Cf13_1 | 20 | 10 | 15 | 2.543284 | 8.443582 | 9.462388 | 22.80985 | 39.30985 | 55.77433 | 184.5988 | 203.514 | 221.3358 | 238.4919
Cf13_2 | 20 | 10 | 15 | 2.686567 | 9.626866 | 17.84478 | 26.74239 | 46.37612 | 66.64179 | 220.0087 | 241.9821 | 264.0346 | 284.4284
Cf13_3 | 20 | 10 | 15 | 2.889552 | 10.90269 | 20.29433 | 30.46299 | 53.41343 | 67.59463 | 298.8904 | 328.3185 | 360.6 | 392.3418
Cf13_4 | 20 | 10 | 15 | 2.591045 | 8.720597 | 16.14119 | 24.58 | 42.72716 | 62.27284 | 215.6922 | 236.9666 | 259.0167 | 282.5051
Cf14_1 | 25 | 15 | 15 | 2.579104 | 9.603582 | 17.79672 | 26.87731 | 45.77791 | 64.84358 | 211.3878 | 232.3093 | 252.6397 | 274.3764
Cf14_2 | 25 | 15 | 15 | 2.280597 | 6.818507 | 11.81045 | 20.33672 | 35.50567 | 51.55194 | 169.3794 | 186.274 | 202.1603 | 219.957
Cf14_3 | 25 | 15 | 15 | 3.510448 | 10.56358 | 18.92179 | 27.8391 | 47.16269 | 67.23761 | 222.4624 | 245.4006 | 267.7681 | 289.6191
Cf14_4 | 25 | 15 | 15 | 1.737313 | 6.474925 | 15.25403 | 22.7606 | 40.43821 | 58.30687 | 202.9913 | 222.6015 | 244.0391 | 264.8397
Cf15_1 | 25 | 15 | 15 | 2.244776 | 6.667463 | 11.90866 | 16.34478 | 27.06358 | 38.3397 | 125.3522 | 137.3078 | 150.1746 | 163.4164
Cf15_2 | 25 | 15 | 15 | 4.41791 | 9.486567 | 12.46328 | 16.00746 | 33.90239 | 40.98358 | 138.5003 | 150.9666 | 172.4639 | 188.48
Cf15_3 | 25 | 15 | 15 | 3.223881 | 10.38209 | 19.13194 | 27.56537 | 45.91463 | 65.0209 | 202.5033 | 230.68 | 249.1167 | 269.34
Cf15_4 | 25 | 15 | 15 | 1.098507 | 9.786269 | 18.28478 | 26.78388 | 44.85761 | 63.4194 | 199.6337 | 227.2704 | 241.1107 | 258.8197
Cf16_1 | 21 | 16.6 | 17.3 | 3.474627 | 9.618507 | 17.24299 | 25.93552 | 44.97343 | 64.08418 | 215.191 | 235.5737 | 257.7406 | 277.7916
Cf16_2 | 21 | 16.6 | 17.3 | 3.140299 | 8.843582 | 15.85701 | 22.99045 | 38.32299 | 55.07254 | 177.34 | 194.2385 | 211.4839 | 229.4845
Cf16_3 | 21 | 16.6 | 17.3 | 3.056716 | 8.499104 | 10.72537 | 24.76149 | 45.36657 | 63.61134 | 193.5621 | 214.4534 | 245.691 | 262.8379
Cf16_4 | 21 | 16.6 | 17.3 | 4.185075 | 12.77045 | 22.81343 | 33.2794 | 57.36597 | 82.26209 | 265.3907 | 286.8588 | 302.8573 | 327.1687
Cf16_5 | 21 | 16.6 | 17.3 | 4.997015 | 12.53642 | 19.7 | 29.8 | 51.29522 | 72.05194 | 233.0099 | 254.8645 | 275.3651 | 295.7904
Cf16_6 | 21 | 16.6 | 17.3 | 9.546269 | 15.29522 | 21.4391 | 29.28597 | 45.93433 | 68.60716 | 229.8063 | 251.5409 | 272.8725 | 292.7275
Cf17_1 | 21.3 | 20 | 10.6 | 4.423881 | 14.03015 | 25.25791 | 36.61254 | 62.90388 | 90.41164 | 282.3651 | 307.934 | 336.9149 | 369.1081
Cf17_2 | 21.3 | 20 | 10.6 | 2.340299 | 7.11403 | 15.16537 | 22.13313 | 40.46328 | 63.16209 | 220.8764 | 243.4275 | 266.9119 | 289.6215
Cf17_3 | 21.3 | 20 | 10.6 | 4.208955 | 13.81642 | 23.81612 | 35.74448 | 60.97015 | 86.90716 | 279.0188 | 304.2248 | 331.5125 | 356.6642
Cf17_4 | 21.3 | 20 | 10.6 | 2.78806 | 10.27075 | 18.85493 | 26.73254 | 45.25701 | 63.05075 | 202.9952 | 223.1648 | 245.0191 | 266.4254
Cf17_5 | 21.3 | 20 | 10.6 | 4.549254 | 13.0394 | 22.2591 | 32.97045 | 56.49821 | 81.69194 | 249.4696 | 274.271 | 295.5048 | 318.0349
Cf17_6 | 21.3 | 20 | 10.6 | 5.98806 | 13.60687 | 22.88716 | 33.2609 | 55.25075 | 80.46507 | 258.1006 | 286.4322 | 311.1839 | 339.277
Cf18_1 | 22.7 | 14.4 | 16 | 4.304478 | 12.53761 | 25.89403 | 33.33224 | 56.51254 | 79.97373 | 254.1116 | 277.9185 | 302.3949 | 328.0767
Cf18_2 | 22.7 | 14.4 | 16 | 0.8059701 | 6.147761 | 15.13373 | 21.89104 | 37.72537 | 53.82179 | 175.1296 | 192.3361 | 210.1782 | 229.609
Cf18_3 | 22.7 | 14.4 | 16 | 2.78209 | 8.503284 | 19.02896 | 29.09284 | 49.72716 | 71.33015 | 233.9439 | 255.7707 | 280.2269 | 305.1606
Cf18_4 | 22.7 | 14.4 | 16 | 5.725373 | 13.44448 | 21.51731 | 30.11015 | 51.12896 | 75.41493 | 255.4884 | 284.8093 | 313.0821 | 336.7493
Cf18_5 | 22.7 | 14.4 | 16 | 5.229851 | 13.34806 | 22.64716 | 33.44716 | 55.93284 | 81.49403 | 261.7666 | 291.8734 | 317.4113 | 347.1469
Cf19_1 | 23.5 | 17.9 | 18.1 | 3.21194 | 9.032239 | 15.64896 | 23.45791 | 40.29433 | 57.2009 | 185.9925 | 203.3961 | 221.3597 | 239.4663
Cf19_2 | 23.5 | 17.9 | 18.1 | 3.958209 | 10.85463 | 18.82627 | 32.10119 | 47.56478 | 66.89552 | 207.8042 | 226.5299 | 247.0546 | 267.0167
Cf19_3 | 23.5 | 17.9 | 18.1 | 4.41791 | 12.07164 | 21.03433 | 30.98269 | 52.02269 | 74.66866 | 234.3191 | 256.3827 | 277.691 | 300.7704
Cf19_4 | 23.5 | 17.9 | 18.1 | 3.110448 | 9.588358 | 17.68985 | 26.87134 | 45.75284 | 65.50896 | 208.2409 | 228.0415 | 247.5612 | 268.0093
Cf19_5 | 23.5 | 17.9 | 18.1 | 5.080597 | 11.81224 | 18.34836 | 26.32866 | 44.54478 | 61.50269 | 195.3955 | 214.409 | 233.8564 | 253.1624
Cf20_1 | 24.3 | 13.1 | 11.9 | 3.844776 | 10.4609 | 18.13851 | 28.06687 | 46.98537 | 68.11493 | 224.9609 | 247.4916 | 270.243 | 294.4863
Cf20_2 | 24.3 | 13.1 | 11.9 | 1.892537 | 10.7991 | 19.8 | 30.59134 | 52.90119 | 76.13463 | 237.2528 | 259.8087 | 281.2084 | 305.02
Cf20_3 | 24.3 | 13.1 | 11.9 | 3.695522 | 12.38776 | 23.0397 | 35.09522 | 59.42328 | 84.51463 | 267.3597 | 293.4322 | 318.5597 | 344.9663
Cf20_4 | 24.3 | 13.1 | 11.9 | 3.385075 | 10.42 | 18.61612 | 28.56955 | 48.62358 | 69.83373 | 228.8797 | 248.4687 | 266.289 | 289.3173

## For-1
Time | Poloxamer 407 | Ethanol | Propyene glycol | t1 | t2 | t3 | t4 | t6 | t8 | t22 | t24 | t26 | t28
Cf1_1 | 30 | 20 | 15 | 0.7761194 | 4.504478 | 8.29194 | 11.90537 | 20.71224 | 33.4597 | 118.3301 | 129.8794 | 141.2421 | 154.1197
Cf1_2 | 30 | 20 | 15 | 2.310448 | 5.446866 | 11.67761 | 17.79463 | 31.38328 | 44.09881 | 150.5642 | 165.4209 | 180.8424 | 196.9096
Cf1_3 | 30 | 20 | 15 | 2.543284 | 7.858507 | 14.2809 | 21.31552 | 36.60776 | 52.60239 | 169.46 | 184.1701 | 200.1693 | 216.6397
Cf1_4 | 30 | 20 | 15 | 2.79403 | 9.763582 | 18.2209 | 27.24418 | 47.27164 | 69.66896 | 230.2749 | 254.6958 | 281.8364 | 306.9636
Cf1_5 | 30 | 20 | 15 | 5.414925 | 11.57224 | 18.7403 | 26.32209 | 42.8591 | 59.65403 | 186.9084 | 205.4155 | 224.8478 | 245.2812
Cf1_6 | 30 | 20 | 15 | 6.220896 | 11.80955 | 18.27701 | 25.73164 | 41.28269 | 58.78716 | 195.7994 | 213.1633 | 232.489 | 252.0994
Cf1_7 | 30 | 20 | 15 | 6.967164 | 12.10955 | 18.72746 | 25.75433 | 41.88806 | 60.65522 | 196.3531 | 217.1863 | 240.1358 | 263.3209

## F-1
Time | Poloxamer 407 | Ethanol | Propyene glycol | t1 | t2 | t3 | t4 | t6 | t8 | t22 | t24 | t26 | t28
Cf21_1 | 25.5 | 10.1 | 14.8 | 3.092537 | 7.515821 | 17.42418 | 25.65433 | 44.93433 | 64.29373 | 201.8167 | 221.9833 | 243.1087 | 266.7012
Cf21_2 | 25.5 | 10.1 | 14.8 | 3.271642 | 10.12776 | 17.95134 | 27.93821 | 47.63493 | 68.59075 | 221.6645 | 243.1227 | 265.5143 | 288.4651
Cf21_3 | 25.5 | 10.1 | 14.8 | 3.271642 | 11.03522 | 19.29224 | 29.67821 | 51.05642 | 72.75881 | 234.889 | 257.4648 | 279.0699 | 303.6573
Cf21_4 | 25.5 | 10.1 | 14.8 | 4.453731 | 12.9809 | 22.6397 | 33.86 | 57.81373 | 84.23463 | 269.0469 | 298.0033 | 324.5245 | 352.9681
Cf21_5 | 25.5 | 10.1 | 14.8 | 9.958209 | 16.32478 | 24.47731 | 33.74418 | 55.07612 | 79.32478 | 271.2015 | 306.6931 | 338.7397 | 374.3128
Cf21_6 | 25.5 | 10.1 | 14.8 | 3.343284 | 11.33731 | 18.54657 | 28.66746 | 46.79015 | 69.93642 | 226.2081 | 249.2179 | 272.3501 | 295.897
Cf21_7 | 25.5 | 10.1 | 14.8 | 3.940299 | 12.54328 | 21.30985 | 33.92866 | 45.04955 | 86.47313 | 280.431 | 307.9382 | 333.3137 | 361.0251

## F-2
Time | Poloxamer 407 | Ethanol | Propyene glycol | t1 | t2 | t3 | t4 | t6 | t8 | t22 | t24 | t26 | t28
Cf22_1 | 26.6 | 11.6 | 16.8 | 4.80597 | 13.76866 | 25.93761 | 37.72597 | 61.5397 | 87.66925 | 270.654 | 296.3066 | 320.0439 | 346.5203
Cf22_2 | 26.6 | 11.6 | 16.8 | 2.555224 | 7.011343 | 12.66299 | 20.5203 | 29.24149 | 39.68149 | 128.0203 | 140.6376 | 154.0146 | 168.7104
Cf22_3 | 26.6 | 11.6 | 16.8 | 3.367164 | 11.91761 | 22.39164 | 32.70925 | 52.98119 | 72.66716 | 227.9239 | 249.7734 | 270.4612 | 294.0391
Cf22_4 | 26.6 | 11.6 | 16.8 | 4.208955 | 11.50597 | 21.41403 | 29.40716 | 48.13642 | 65.51821 | 208.8328 | 228.2376 | 248.4937 | 269.0412
Cf22_5 | 26.6 | 11.6 | 16.8 | 5.402985 | 14.89104 | 27.10269 | 36.06149 | 60.37612 | 78.45493 | 264.7713 | 289.1916 | 313.0328 | 345.6994
Cf22_6 | 26.6 | 11.6 | 16.8 | 5.677612 | 16.97045 | 26.74806 | 34.49522 | 58.23134 | 81.5994 | 270.7525 | 300.1373 | 317.0212 | 348.7084

## F-3
Time | Poloxamer 407 | Ethanol | Propyene glycol | t1 | t2 | t3 | t4 | t6 | t8 | t22 | t24 | t26 | t28
Cf23_1 | 27.2 | 18.7 | 13.1 | 4.137313 | 11.47254 | 21.44478 | 31.7203 | 50.6609 | 69.11851 | 215.5866 | 235.4522 | 255.8122 | 276.9719
Cf23_2 | 27.2 | 18.7 | 13.1 | 0.7462687 | 7.314925 | 13.50567 | 21.40866 | 32.12776 | 44.0006 | 143.2516 | 157.7582 | 172.437 | 188.9433
Cf23_3 | 27.2 | 18.7 | 13.1 | 1.462687 | 11.2194 | 20.87522 | 30.85463 | 50.75701 | 69.85015 | 227.6654 | 249.8612 | 272.297 | 292.7955

## F-4
Time | Poloxamer 407 | Ethanol | Propyene glycol | t1 | t2 | t3 | t4 | t6 | t8 | t22 | t24 | t26 | t28
Cf24_1 | 28.3 | 15.5 | 12.7 | 3.008955 | 10.93254 | 21.29851 | 31.99463 | 60.83373 | 87.57045 | 297.6612 | 323.5693 | 351.7615 | 379.0099
Cf24_2 | 28.3 | 15.5 | 12.7 | 3.498507 | 12.78388 | 23.9397 | 35.74119 | 60.66 | 79.99403 | 256.3194 | 279.8087 | 304.3525 | 328.6206
Cf24_3 | 28.3 | 15.5 | 12.7 | 3.468657 | 10.9794 | 20.8391 | 31.53493 | 52.4406 | 72.93194 | 245.6322 | 266.5964 | 290.8233 | 313.6949
Cf24_4 | 28.3 | 15.5 | 12.7 | 8.155224 | 14.3003 | 21.31134 | 28.68 | 51.17851 | 72.56239 | 254.9976 | 288.346 | 324.0487 | 364.4872
Cf24_5 | 28.3 | 15.5 | 12.7 | 2.608955 | 8.858806 | 14.56687 | 24.40716 | 43.66567 | 62.56358 | 204.8048 | 225.8516 | 245.5051 | 266.2824
Cf24_6 | 28.3 | 15.5 | 12.7 | 2.39403 | 8.537612 | 11.08388 | 24.87672 | 43.20746 | 54.84896 | 215.9134 | 237.8958 | 258.8666 | 280.1433

## F-5
Time | Poloxamer 407 | Ethanol | Propyene glycol | t1 | t2 | t3 | t4 | t6 | t8 | t22 | t24 | t26 | t28
Cf25_1 | 29.2 | 12.9 | 19.6 | 5.510448 | 14.0606 | 22.4991 | 31.7191 | 51.46567 | 72.63284 | 217.8967 | 239.3137 | 259.6561 | 280.6337
Cf25_2 | 29.2 | 12.9 | 19.6 | 2.943284 | 9.490448 | 18.69194 | 27.41672 | 42.45493 | 62.09672 | 212.6872 | 236.7236 | 258.0284 | 281.911
Cf25_3 | 29.2 | 12.9 | 19.6 | 5.838806 | 13.46209 | 20.98627 | 30.73433 | 53.70179 | 78.60537 | 257.906 | 287.166 | 317.9487 | 351.2254
Cf25_4 | 29.2 | 12.9 | 19.6 | 7.528358 | 17.1406 | 27.03552 | 38.05791 | 62.59373 | 89.62866 | 269.8039 | 297.9221 | 321.4209 | 347.1478
Cf25_5 | 29.2 | 12.9 | 19.6 | 3.050746 | 8.534627 | 14.51194 | 23.39403 | 43.77791 | 64.62418 | 224.0451 | 247.7403 | 270.9266 | 296.1791