## OPT
Formulation | Poloxamer 407 | Ethanol | Propylene glycol | M_t1 | Std_t1 | M_t2 | Std_t2 | M_t3 | Std_t3 | M_t4 | Std_t4 | M_t5 | Std_t5 | M_t6 | Std_t6 | M_t7 | Std_t7
OPT-1 | 26.62 | 14.42 | 14.11 | 332.9861 | 52.34575 | 725.8554 | 76.37894 | 1491.071 | 127.618 | 2235.138 | 94.98629 | 2837.446 | 188.2776 | 3395.956 | 165.4306 | 3867.878 | 102.7424
OPT-2 | 26.59 | 14.42 | 14.1 | 212.9611 | 19.36294 | 567.2667 | 20.25314 | 1405.548 | 183.5108 | 2082.616 | 287.3816 | 2605.548 | 307.1664 | 3057.365 | 290.2929 | 3445.888 | 295.4546
OPT-3 | 26.6 | 14.4 | 14.11 | 203.2115 | 24.72018 | 565.8286 | 34.39919 | 1446.583 | 138.7378 | 2099.778 | 196.7084 | 2689.283 | 247.7132 | 3263.924 | 246.9598 | 3754.505 | 223.7821
OPT-4 | 26.6 | 14.44 | 14.1 | 221.1934 | 75.74335 | 607.3716 | 62.29264 | 1432.661 | 182.0816 | 2104.138 | 238.2137 | 2633.222 | 248.269 | 3161.971 | 244.9517 | 3860.414 | 253.6012
OPT-5 | 26.73 | 14.53 | 14.1 | 217.028 | 38.96819 | 534.8377 | 28.18866 | 1364.495 | 144.2568 | 2008.806 | 253.2705 | 2565.576 | 252.6991 | 3091.037 | 273.8544 | 3669.551 | 92.66925

## Opt-6H
Formulation | Poloxamer 407 | Ethanol | Propylene glycol | Measured_mean | Std
OPT-1 | 26.62 | 14.42 | 14.11 | 3867.88 | 102.74
OPT-2 | 26.59 | 14.42 | 14.1 | 3445.888 | 295.4546
OPT-3 | 26.6 | 14.4 | 14.11 | 3754.505 | 223.7821
OPT-4 | 26.6 | 14.44 | 14.1 | 3860.414 | 253.6012
OPT-5 | 26.73 | 14.53 | 14.1 | 3669.551 | 92.66925

## Opt-FULLTIME
| Time (h) | 0.5 | 1 | 2 | 3 | 4 | 5 | 6 | Ave |  | Note: These data are the amount of ibuprofen in 1 ml of each sample.
Opt-1 | S | 25.63374 | 50.05866 | 91.5538 | 126.1444 | 150.4841 | 170.4779 | 194.2648 | 28.25745 | 60.62188 | 126.0721 | 174.8045 | 234.6063 | 278.1639 | 312.5498
| M | 23.46033 | 58.43603 | 100.4138 | 163.9963 | 203.5411 | 246.4783 | 284.8509
| B2 | 32.23823 | 68.58044 | 154.7093 | 234.2729 | 309.4849 | 348.6842 | 386.2182
| B1 | 31.6975 | 65.41241 | 157.6116 | 223.2953 | 274.915 | 347.0153 | 384.8653
Opt-2 | S | 14.07952 | 31.61266 | 63.87312 | 93.31551 | 115.0651 | 136.8109 | 151.7274 | 18.26011 | 48.84181 | 122.2983 | 187.6043 | 218.991 | 252.9754 | 282.3031
| M | 18.34277 | 46.48002 | 117.9571 | 161.0412 | 204.2539 | 241.9949 | 271.5574
| B2 | 18.53766 | 57.7294 | 159.2403 | 242.7306 | 283.6798 | 308.0076 | 343.377
| B1 | 22.08049 | 59.54517 | 148.1227 | 217.6391 | 272.9655 | 325.0883 | 362.5504
Opt-3 | S | 14.78042 | 34.11958 | 74.30586 | 104.1881 | 133.9032 | 161.7433 | 182.4218 | 17.24783 | 48.14423 | 124.4097 | 177.8198 | 224.0141 | 268.567 | 305.4024
| M | 16.63327 | 48.91183 | 122.753 | 167.7787 | 200.4252 | 246.4645 | 290.6952
| B2 | 19.3471 | 57.76032 | 163.6707 | 236.8584 | 304.3624 | 358.8501 | 398.4805
| B1 | 18.23054 | 51.78519 | 136.9093 | 202.4541 | 257.3657 | 307.2102 | 350.0121
Opt-4 | S | 21.01093 | 32.63049 | 68.29178 | 98.44688 | 123.6294 | 157.4015 | 181.2305 | 18.18333 | 52.41202 | 123.2409 | 178.1753 | 219.5515 | 259.8004 | 316.0193
| M | 14.05457 | 50.85893 | 131.1541 | 181.8553 | 207.5754 | 236.4659 | 306.6246
| B2 | 15.44939 | 71.1975 | 157.891 | 229.5914 | 289.0357 | 349.1583 | 404.699
| B1 | 22.21844 | 54.96115 | 135.6267 | 202.8077 | 257.9653 | 296.1758 | 371.5232
Opt-5 | S | 12.08393 | 30.6086 | 75.55557 | 98.02903 | 117.8073 | 138.9824 | 195.0079 | 18.72755 | 46.02367 | 117.7995 | 171.9286 | 215.1319 | 255.7052 | 296.6209
| M | 23.00347 | 41.00023 | 92.74302 | 139.9395 | 200.1829 | 250.0316 | 283.7609
| B2 | 18.04562 | 53.48695 | 152.9166 | 227.5805 | 266.2296 | 312.5064 | 341.5455
| B1 | 21.77718 | 58.9989 | 149.9827 | 222.1652 | 276.3076 | 321.3004 | 366.1695

## Opt-1
TIME |  | By UV-Vis Spectrometer |  | Initial_Condition: csm_(t-1)=0 | (Total Volume (TV))
|  | sampling concentration (sc_t) (μg/ml) | Sampling Volume (sv=1.0 ml) to test concentration & getting mass of permeation sv*sc_t= svm_t (μg) | Cumulative amout of lbu sampled csm_(t-1) + svm_t = csm_t (μg) | Amout in Receptor Chamber (ARC) ARC_t=TV*sc_t (μg) (B1,B2 = 30.66ml) (M=21.56ml) (S1 = 13.95ml, S2=16.5ml) | Corrected amount in receptor chamber (CARC) CARC_t = ARC_t + csm_(t-1) (μg) | Amount of lbu permeated per unit of area (S1,S2=1.002874915cm^2) (B1,B2=3.141592654cm^2) (M=1.767145868 cm^2) C_t = CARC_t/S (μg/cm^2)
0.5h | S | 25.63374 | 25.63374 | 25.63374 | 422.9567 | 422.9567 | 421.7442 |  | ug/cm^2
| M | 23.46033 | 23.46033 | 23.46033 | 505.8048 | 505.8048 | 286.227 | TIME (h) | 0.5 | 1 | 2 | 3 | 4 | 5 | 6
| B2 | 32.23823 | 32.23823 | 32.23823 | 988.4241 | 988.4241 | 314.6252
| B1 | 31.6975 | 31.6975 | 31.6975 | 971.8455 | 971.8455 | 309.348 | S | 421.7442 | 849.1604 | 1581.783 | 2242.183 | 2768.42 | 3247.424 | 3808.773
[8 empty] | M | 286.227 | 726.2225 | 1271.439 | 2090.721 | 2632.921 | 3215.134 | 3729.972
1h | S | 50.05866 | 50.05866 | 75.6924 | 825.9679 | 851.6017 | 849.1604 | B2 | 314.6252 | 679.5644 | 1541.959 | 2357.434 | 3144.198 | 3576.025 | 3978.753
| M | 58.43603 | 58.43603 | 81.89636 | 1259.881 | 1283.341 | 726.2225 | B1 | 309.348 | 648.4742 | 1569.102 | 2250.215 | 2804.246 | 3545.24 | 3954.014
| B2 | 68.58044 | 68.58044 | 100.8187 | 2102.676 | 2134.914 | 679.5644 | Mean | 332.9861 | 725.8554 | 1491.071 | 2235.138 | 2837.446 | 3395.956 | 3867.878
| B1 | 65.41241 | 65.41241 | 97.10991 | 2005.544 | 2037.242 | 648.4742 | STD | 52.34575 | 76.37894 | 127.618 | 94.98629 | 188.2776 | 165.4306 | 102.7424
2h | S | 91.5538 | 91.5538 | 167.2462 | 1510.638 | 1586.33 | 1581.783
| M | 100.4138 | 100.4138 | 158.8498 | 2164.921 | 2246.818 | 1271.439
| B2 | 154.7093 | 154.7093 | 223.2898 | 4743.389 | 4844.207 | 1541.959
| B1 | 157.6116 | 157.6116 | 223.024 | 4832.37 | 4929.48 | 1569.102
3h | S | 126.1444 | 126.1444 | 293.3906 | 2081.383 | 2248.629 | 2242.183
| M | 163.9963 | 163.9963 | 264.41 | 3535.759 | 3694.609 | 2090.721
| B2 | 234.2729 | 234.2729 | 388.9823 | 7182.808 | 7406.098 | 2357.434
| B1 | 223.2953 | 223.2953 | 380.9069 | 6846.235 | 7069.259 | 2250.215
[17 empty] | Mean | STD
4h | S | 150.4841 | 150.4841 | 443.8747 | 2482.988 | 2776.379 | 2768.42 | [9 empty] | 332.9861 | 52.34575
| M | 203.5411 | 203.5411 | 367.5374 | 4388.346 | 4652.756 | 2632.921 | [9 empty] | 725.8554 | 76.37894
| B2 | 309.4849 | 309.4849 | 543.7578 | 9488.806 | 9877.788 | 3144.198 | [9 empty] | 1491.071 | 127.618
| B1 | 274.915 | 274.915 | 498.2103 | 8428.892 | 8809.799 | 2804.246 | [9 empty] | 2235.138 | 94.98629
[17 empty] | 2837.446 | 188.2776
5h | S | 170.4779 | 170.4779 | 614.3527 | 2812.886 | 3256.76 | 3247.424 | Corrected T(Sqrt) | TIME (h) | S2 | S1 | M | B2 | B1 | Mean | Std | 3395.956 | 165.4306
| M | 246.4783 | 246.4783 | 450.0194 | 5314.073 | 5681.61 | 3215.134 | 0.7071068 | 0.5 |  | 421.7442 | 286.227 | 314.6252 | 309.348 | 332.9861 | 52.34575 | 3867.878 | 102.7424
| B2 | 348.6842 | 348.6842 | 658.1691 | 10690.66 | 11234.42 | 3576.025 | 1 | 1 |  | 849.1604 | 726.2225 | 679.5644 | 648.4742 | 725.8554 | 76.37894
| B1 | 347.0153 | 347.0153 | 621.9303 | 10639.49 | 11137.7 | 3545.24 | 1.414214 | 2 |  | 1581.783 | 1271.439 | 1541.959 | 1569.102 | 1491.071 | 127.618
[8 empty] | 1.732051 | 3 |  | 2242.183 | 2090.721 | 2357.434 | 2250.215 | 2235.138 | 94.98629
6h | S | 194.2648 | 194.2648 | 808.6175 | 3205.37 | 3819.722 | 3808.773 | 2 | 4 |  | 2768.42 | 2632.921 | 3144.198 | 2804.246 | 2837.446 | 188.2776
| M | 284.8509 | 284.8509 | 531.3292 | 6141.385 | 6591.405 | 3729.972 | 2.236068 | 5 |  | 3247.424 | 3215.134 | 3576.025 | 3545.24 | 3395.956 | 165.4306
| B2 | 386.2182 | 386.2182 | 734.9024 | 11841.45 | 12499.62 | 3978.753 | 2.44949 | 6 |  | 3808.773 | 3729.972 | 3978.753 | 3954.014 | 3867.878 | 102.7424
| B1 | 384.8653 | 384.8653 | 731.8806 | 11799.97 | 12421.9 | 3954.014

## Opt-2
TIME |  | By UV-Vis Spectrometer |  | Initial_Condition: csm_(t-1)=0 | (Total Volume (TV))
|  | sampling concentration (sc_t) (μg/ml) | Sampling Volume (sv=1.0 ml) to test concentration & getting mass of permeation sv*sc_t= svm_t (μg) | Cumulative amout of lbu sampled csm_(t-1) + svm_t = csm_t (μg) | Amout in Receptor Chamber (ARC) ARC_t=TV*sc_t (μg) (B1,B2 = 30.66ml) (M=21.56ml) (S1 = 13.95ml, S2=16.5ml) | Corrected amount in receptor chamber (CARC) CARC_t = ARC_t + csm_(t-1) (μg) | Amount of lbu permeated per unit of area (S1,S2=1.002874915cm^2) (B1,B2=3.141592654cm^2) (M=1.767145868 cm^2) C_t = CARC_t/S (μg/cm^2)
0.5h | S | 14.07952 | 14.07952 | 14.07952 | 232.3122 | 232.3122 | 231.6462 |  | ug/cm^2
| M | 18.34277 | 18.34277 | 18.34277 | 395.4701 | 395.4701 | 223.7903 | TIME (h) | 0.5 | 1 | 2 | 3 | 4 | 5 | 6
| B2 | 18.53766 | 18.53766 | 18.53766 | 568.3646 | 568.3646 | 180.9161
| B1 | 22.08049 | 22.08049 | 22.08049 | 676.9879 | 676.9879 | 215.4919 | S | 231.6462 | 534.1527 | 1096.446 | 1644.543 | 2095.431 | 2567.944 | 2949.779
[8 empty] | M | 223.7903 | 577.4577 | 1475.813 | 2057.829 | 2649.873 | 3159.165 | 3565.652
1h | S | 31.61266 | 31.61266 | 45.69218 | 521.6088 | 535.6883 | 534.1527 | B2 | 180.9161 | 569.3039 | 1578.364 | 2437.964 | 2896.49 | 3173.525 | 3539.487
| M | 46.48002 | 46.48002 | 64.82279 | 1002.109 | 1020.452 | 577.4577 | B1 | 215.4919 | 588.1524 | 1471.568 | 2190.126 | 2780.4 | 3328.825 | 3728.634
| B2 | 57.7294 | 57.7294 | 76.26706 | 1769.983 | 1788.521 | 569.3039 | Mean | 212.9611 | 567.2667 | 1405.548 | 2082.616 | 2605.548 | 3057.365 | 3445.888
| B1 | 59.54517 | 59.54517 | 81.62566 | 1825.655 | 1847.735 | 588.1524 | STD | 19.36294 | 20.25314 | 183.5108 | 287.3816 | 307.1664 | 290.2929 | 295.4546
2h | S | 63.87312 | 63.87312 | 109.5653 | 1053.906 | 1099.599 | 1096.446
| M | 117.9571 | 117.9571 | 164.4371 | 2543.154 | 2607.977 | 1475.813
| B2 | 159.2403 | 159.2403 | 216.9697 | 4882.309 | 4958.576 | 1578.364
| B1 | 148.1227 | 148.1227 | 207.6678 | 4541.441 | 4623.067 | 1471.568
3h | S | 93.31551 | 93.31551 | 202.8808 | 1539.706 | 1649.271 | 1644.543
| M | 161.0412 | 161.0412 | 278.9982 | 3472.048 | 3636.485 | 2057.829
| B2 | 242.7306 | 242.7306 | 401.9709 | 7442.121 | 7659.09 | 2437.964
| B1 | 217.6391 | 217.6391 | 365.7618 | 6672.814 | 6880.482 | 2190.126
[17 empty] | Mean | STD
4h | S | 115.0651 | 115.0651 | 317.9459 | 1898.574 | 2101.455 | 2095.431 | [9 empty] | 212.9611 | 19.36294
| M | 204.2539 | 204.2539 | 365.295 | 4403.713 | 4682.711 | 2649.873 | [9 empty] | 567.2667 | 20.25314
| B2 | 283.6798 | 283.6798 | 526.4104 | 8697.622 | 9099.593 | 2896.49 | [9 empty] | 1405.548 | 183.5108
| B1 | 272.9655 | 272.9655 | 490.6046 | 8369.122 | 8734.883 | 2780.4 | [9 empty] | 2082.616 | 287.3816
[17 empty] | 2605.548 | 307.1664
5h | S | 136.8109 | 136.8109 | 454.7568 | 2257.381 | 2575.327 | 2567.944 | Corrected T(Sqrt) | TIME (h) |  | S | M | B2 | B1 | Mean | Std | 3057.365 | 290.2929
| M | 241.9949 | 241.9949 | 446.2487 | 5217.41 | 5582.705 | 3159.165 | 0.7071068 | 0.5 |  | 231.6462 | 223.7903 | 180.9161 | 215.4919 | 212.9611 | 19.36294 | 3445.888 | 295.4546
| B2 | 308.0076 | 308.0076 | 591.6874 | 9443.513 | 9969.923 | 3173.525 | 1 | 1 |  | 534.1527 | 577.4577 | 569.3039 | 588.1524 | 567.2667 | 20.25314
| B1 | 325.0883 | 325.0883 | 598.0538 | 9967.208 | 10457.81 | 3328.825 | 1.414214 | 2 |  | 1096.446 | 1475.813 | 1578.364 | 1471.568 | 1405.548 | 183.5108
[8 empty] | 1.732051 | 3 |  | 1644.543 | 2057.829 | 2437.964 | 2190.126 | 2082.616 | 287.3816
6h | S | 151.7274 | 151.7274 | 606.4843 | 2503.502 | 2958.259 | 2949.779 | 2 | 4 |  | 2095.431 | 2649.873 | 2896.49 | 2780.4 | 2605.548 | 307.1664
| M | 271.5574 | 271.5574 | 513.5523 | 5854.778 | 6301.027 | 3565.652 | 2.236068 | 5 |  | 2567.944 | 3159.165 | 3173.525 | 3328.825 | 3057.365 | 290.2929
| B2 | 343.377 | 343.377 | 651.3846 | 10527.94 | 11119.63 | 3539.487 | 2.44949 | 6 |  | 2949.779 | 3565.652 | 3539.487 | 3728.634 | 3445.888 | 295.4546
| B1 | 362.5504 | 362.5504 | 687.6387 | 11115.8 | 11713.85 | 3728.634

## Opt-3
TIME |  | By UV-Vis Spectrometer |  | Initial_Condition: csm_(t-1)=0 | (Total Volume (TV))
|  | sampling concentration (sc_t) (μg/ml) | Sampling Volume (sv=1.0 ml) to test concentration & getting mass of permeation sv*sc_t= svm_t (μg) | Cumulative amout of lbu sampled csm_(t-1) + svm_t = csm_t (μg) | Amout in Receptor Chamber (ARC) ARC_t=TV*sc_t (μg) (B1,B2 = 30.66ml) (M=21.56ml) (S1 = 13.95ml, S2=16.5ml) | Corrected amount in receptor chamber (CARC) CARC_t = ARC_t + csm_(t-1) (μg) | Amount of lbu permeated per unit of area (S1,S2=1.002874915cm^2) (B1,B2=3.141592654cm^2) (M=1.767145868 cm^2) C_t = CARC_t/S (μg/cm^2)
0.5h | S | 14.78042 | 14.78042 | 14.78042 | 243.877 | 243.877 | 243.1779 |  | ug/cm^2
| M | 16.63327 | 16.63327 | 16.63327 | 358.6133 | 358.6133 | 202.9336 | TIME (h) | 0.5 | 1 | 2 | 3 | 4 | 5 | 6
| B2 | 19.3471 | 19.3471 | 19.3471 | 593.1821 | 593.1821 | 188.8157
| B1 | 18.23054 | 18.23054 | 18.23054 | 558.9482 | 558.9482 | 177.9187 | S | 243.1779 | 576.0973 | 1271.292 | 1837.028 | 2429.811 | 3021.376 | 3522.872
[8 empty] | M | 202.9336 | 606.1596 | 1534.734 | 2144.121 | 2609.688 | 3215.342 | 3799.505
1h | S | 34.11958 | 34.11958 | 48.9 | 562.9731 | 577.7535 | 576.0973 | B2 | 188.8157 | 569.8634 | 1621.869 | 2382.075 | 3097.881 | 3674.431 | 4100.03
| M | 48.91183 | 48.91183 | 65.5451 | 1054.539 | 1071.172 | 606.1596 | B1 | 177.9187 | 511.1943 | 1358.436 | 2035.89 | 2619.753 | 3144.547 | 3595.612
| B2 | 57.76032 | 57.76032 | 77.10743 | 1770.932 | 1790.279 | 569.8634 | Mean | 203.2115 | 565.8286 | 1446.583 | 2099.778 | 2689.283 | 3263.924 | 3754.505 |  | 243.1779 | 202.9336 | 188.8157 | 177.9187
| B1 | 51.78519 | 51.78519 | 70.01572 | 1587.734 | 1605.964 | 511.1943 | STD | 24.72018 | 34.39919 | 138.7378 | 196.7084 | 247.7132 | 246.9598 | 223.7821 |  | 576.0973 | 606.1596 | 569.8634 | 511.1943
[17 empty] | 1271.292 | 1534.734 | 1621.869 | 1358.436
2h | S | 74.30586 | 74.30586 | 123.2059 | 1226.047 | 1274.947 | 1271.292 | [9 empty] | 1837.028 | 2144.121 | 2382.075 | 2035.89
| M | 122.753 | 122.753 | 171.6648 | 2646.554 | 2712.1 | 1534.734 | [9 empty] | 2429.811 | 2609.688 | 3097.881 | 2619.753
| B2 | 163.6707 | 163.6707 | 221.4311 | 5018.145 | 5095.252 | 1621.869 | [9 empty] | 3021.376 | 3215.342 | 3674.431 | 3144.547
| B1 | 136.9093 | 136.9093 | 188.6944 | 4197.638 | 4267.654 | 1358.436 | [9 empty] | 3522.872 | 3799.505 | 4100.03 | 3595.612
3h | S | 104.1881 | 104.1881 | 227.394 | 1719.104 | 1842.31 | 1837.028
| M | 167.7787 | 167.7787 | 290.5317 | 3617.309 | 3788.974 | 2144.121
| B2 | 236.8584 | 236.8584 | 400.5291 | 7262.077 | 7483.508 | 2382.075
| B1 | 202.4541 | 202.4541 | 339.3634 | 6207.243 | 6395.938 | 2035.89
[17 empty] | Mean | STD
4h | S | 133.9032 | 133.9032 | 361.2972 | 2209.403 | 2436.797 | 2429.811 | [9 empty] | 203.2115 | 24.72018
| M | 200.4252 | 200.4252 | 368.204 | 4321.168 | 4611.7 | 2609.688 | [9 empty] | 565.8286 | 34.39919
| B2 | 304.3624 | 304.3624 | 541.2207 | 9331.751 | 9732.28 | 3097.881 | [9 empty] | 1446.583 | 138.7378
| B1 | 257.3657 | 257.3657 | 459.8198 | 7890.833 | 8230.197 | 2619.753 | [9 empty] | 2099.778 | 196.7084
[17 empty] | 2689.283 | 247.7132
5h | S | 161.7433 | 161.7433 | 523.0405 | 2668.765 | 3030.062 | 3021.376 | Corrected T(Sqrt) | TIME (h) |  | S | M | B2 | B1 | Mean | Std | 3263.924 | 246.9598
| M | 246.4645 | 246.4645 | 446.8897 | 5313.775 | 5681.979 | 3215.342 | 0.7071068 | 0.5 |  | 243.1779 | 202.9336 | 188.8157 | 177.9187 | 203.2115 | 24.72018 | 3754.505 | 223.7821
| B2 | 358.8501 | 358.8501 | 663.2125 | 11002.34 | 11543.56 | 3674.431 | 1 | 1 |  | 576.0973 | 606.1596 | 569.8634 | 511.1943 | 565.8286 | 34.39919
| B1 | 307.2102 | 307.2102 | 564.5759 | 9419.065 | 9878.885 | 3144.547 | 1.414214 | 2 |  | 1271.292 | 1534.734 | 1621.869 | 1358.436 | 1446.583 | 138.7378
[8 empty] | 1.732051 | 3 |  | 1837.028 | 2144.121 | 2382.075 | 2035.89 | 2099.778 | 196.7084
6h | S | 182.4218 | 182.4218 | 705.4623 | 3009.959 | 3533 | 3522.872 | 2 | 4 |  | 2429.811 | 2609.688 | 3097.881 | 2619.753 | 2689.283 | 247.7132
| M | 290.6952 | 290.6952 | 537.1597 | 6267.389 | 6714.279 | 3799.505 | 2.236068 | 5 |  | 3021.376 | 3215.342 | 3674.431 | 3144.547 | 3263.924 | 246.9598
| B2 | 398.4805 | 398.4805 | 757.3306 | 12217.41 | 12880.62 | 4100.03 | 2.44949 | 6 |  | 3522.872 | 3799.505 | 4100.03 | 3595.612 | 3754.505 | 223.7821
| B1 | 350.0121 | 350.0121 | 657.2223 | 10731.37 | 11295.95 | 3595.612

## Opt-4
TIME |  | By UV-Vis Spectrometer |  | Initial_Condition: csm_(t-1)=0 | (Total Volume (TV))
|  | sampling concentration (sc_t) (μg/ml) | Sampling Volume (sv=1.0 ml) to test concentration & getting mass of permeation sv*sc_t= svm_t (μg) | Cumulative amout of lbu sampled csm_(t-1) + svm_t = csm_t (μg) | Amout in Receptor Chamber (ARC) ARC_t=TV*sc_t (μg) (B1,B2 = 30.66ml) (M=21.56ml) (S1 = 13.95ml, S2=16.5ml) | Corrected amount in receptor chamber (CARC) CARC_t = ARC_t + csm_(t-1) (μg) | Amount of lbu permeated per unit of area (S1,S2=1.002874915cm^2) (B1,B2=3.141592654cm^2) (M=1.767145868 cm^2) C_t = CARC_t/S (μg/cm^2)
0.5h | S | 21.01093 | 21.01093 | 21.01093 | 346.6803 | 346.6803 | 345.6865 |  | ug/cm^2
| M | 14.05457 | 14.05457 | 14.05457 | 303.0166 | 303.0166 | 171.4723 | TIME (h) | 0.5 | 1 | 2 | 3 | 4 | 5 | 6
| B2 | 15.44939 | 15.44939 | 15.44939 | 473.6783 | 473.6783 | 150.7765
| B1 | 22.21844 | 22.21844 | 22.21844 | 681.2172 | 681.2172 | 216.8382 | S | 345.6865 | 557.8104 | 1177.072 | 1741.301 | 2253.786 | 2932.703 | 3481.704
[8 empty] | M | 171.4723 | 628.4558 | 1636.875 | 2321.717 | 2709.643 | 3105.367 | 3992.238
1h | S | 32.63049 | 32.63049 | 53.64142 | 538.4031 | 559.414 | 557.8104 | B2 | 150.7765 | 699.7612 | 1568.499 | 2313.591 | 2944.149 | 3572.653 | 4165.487
| M | 50.85893 | 50.85893 | 64.9135 | 1096.518 | 1110.573 | 628.4558 | B1 | 216.8382 | 543.4592 | 1348.2 | 2039.944 | 2625.309 | 3037.161 | 3802.225
| B2 | 71.1975 | 71.1975 | 86.64689 | 2182.915 | 2198.365 | 699.7612 | Mean | 221.1934 | 607.3716 | 1432.661 | 2104.138 | 2633.222 | 3161.971 | 3860.414
| B1 | 54.96115 | 54.96115 | 77.17959 | 1685.109 | 1707.327 | 543.4592 | STD | 75.74335 | 62.29264 | 182.0816 | 238.2137 | 248.269 | 244.9517 | 253.6012
2h | S | 68.29178 | 68.29178 | 121.9332 | 1126.814 | 1180.456 | 1177.072
| M | 131.1541 | 131.1541 | 182.0131 | 2827.683 | 2892.596 | 1636.875
| B2 | 157.891 | 157.891 | 229.0885 | 4840.939 | 4927.586 | 1568.499
| B1 | 135.6267 | 135.6267 | 190.5878 | 4158.314 | 4235.494 | 1348.2
3h | S | 98.44688 | 98.44688 | 220.3801 | 1624.373 | 1746.307 | 1741.301
| M | 181.8553 | 181.8553 | 313.0094 | 3920.799 | 4102.813 | 2321.717
| B2 | 229.5914 | 229.5914 | 387.4824 | 7039.271 | 7268.36 | 2313.591
| B1 | 202.8077 | 202.8077 | 338.4344 | 6218.084 | 6408.672 | 2039.944
[17 empty] | Mean | STD
4h | S | 123.6294 | 123.6294 | 344.0095 | 2039.885 | 2260.265 | 2253.786 | [9 empty] | 221.1934 | 75.74335
| M | 207.5754 | 207.5754 | 389.4307 | 4475.326 | 4788.335 | 2709.643 | [9 empty] | 607.3716 | 62.29264
| B2 | 289.0357 | 289.0357 | 518.627 | 8861.834 | 9249.316 | 2944.149 | [9 empty] | 1432.661 | 182.0816
| B1 | 257.9653 | 257.9653 | 460.773 | 7909.217 | 8247.651 | 2625.309 | [9 empty] | 2104.138 | 238.2137
[17 empty] | 2633.222 | 248.269
5h | S | 157.4015 | 157.4015 | 501.411 | 2597.125 | 2941.134 | 2932.703 | Corrected T(Sqrt) | TIME (h) | S2 | S1 | M | B2 | B1 | Mean | Std | 3161.971 | 244.9517
| M | 236.4659 | 236.4659 | 444.0413 | 5098.206 | 5487.636 | 3105.367 | 0.7071068 | 0.5 |  | 345.6865 | 171.4723 | 150.7765 | 216.8382 | 221.1934 | 75.74335 | 3860.414 | 253.6012
| B2 | 349.1583 | 349.1583 | 638.194 | 10705.19 | 11223.82 | 3572.653 | 1 | 1 |  | 557.8104 | 628.4558 | 699.7612 | 543.4592 | 607.3716 | 62.29264
| B1 | 296.1758 | 296.1758 | 554.1411 | 9080.751 | 9541.524 | 3037.161 | 1.414214 | 2 |  | 1177.072 | 1636.875 | 1568.499 | 1348.2 | 1432.661 | 182.0816
[8 empty] | 1.732051 | 3 |  | 1741.301 | 2321.717 | 2313.591 | 2039.944 | 2104.138 | 238.2137
6h | S | 181.2305 | 181.2305 | 682.6415 | 2990.303 | 3491.714 | 3481.704 | 2 | 4 |  | 2253.786 | 2709.643 | 2944.149 | 2625.309 | 2633.222 | 248.269
| M | 306.6246 | 306.6246 | 543.0905 | 6610.826 | 7054.867 | 3992.238 | 2.236068 | 5 |  | 2932.703 | 3105.367 | 3572.653 | 3037.161 | 3161.971 | 244.9517
| B2 | 404.699 | 404.699 | 753.8573 | 12408.07 | 13046.26 | 4152.755 | 2.44949 | 6 |  | 3481.704 | 3992.238 | 4165.487 | 3802.225 | 3860.414 | 253.6012
| B1 | 371.5232 | 371.5232 | 667.699 | 11390.9 | 11945.04 | 3802.225

## Opt-5
TIME |  | By UV-Vis Spectrometer |  | Initial_Condition: csm_(t-1)=0 | (Total Volume (TV))
|  | sampling concentration (sc_t) (μg/ml) | Sampling Volume (sv=1.0 ml) to test concentration & getting mass of permeation sv*sc_t= svm_t (μg) | Cumulative amout of lbu sampled csm_(t-1) + svm_t = csm_t (μg) | Amout in Receptor Chamber (ARC) ARC_t=TV*sc_t (μg) (B1,B2 = 30.66ml) (M=21.56ml) (S1 = 13.95ml, S2=16.5ml) | Corrected amount in receptor chamber (CARC) CARC_t = ARC_t + csm_(t-1) (μg) | Amount of lbu permeated per unit of area (S1,S2=1.002874915cm^2) (B1,B2=3.141592654cm^2) (M=1.767145868 cm^2) C_t = CARC_t/S (μg/cm^2)
0.5h | S | 12.08393 | 12.08393 | 12.08393 | 199.3849 | 199.3849 | 198.8133 |  | ug/cm^2
| M | 23.00347 | 23.00347 | 23.00347 | 495.9548 | 495.9548 | 280.653 | TIME (h) | 0.5 | 1 | 2 | 3 | 4 | 5 | 6
| B2 | 18.04562 | 18.04562 | 18.04562 | 553.2788 | 553.2788 | 176.1141
| B1 | 21.77718 | 21.77718 | 21.77718 | 667.6882 | 667.6882 | 212.5318 | S | 198.8133 | 515.6434 | 1285.663 | 1730.751 | 2153.906 | 2619.762 | 3680.117
[8 empty] | M | 280.653 | 513.2391 | 1167.727 | 1783.01 | 2573.996 | 3242.971 | 3716.784
1h | S | 30.6086 | 30.6086 | 42.69254 | 505.0419 | 517.1259 | 515.6434 | B2 | 176.1141 | 527.7436 | 1515.141 | 2286.746 | 2719.353 | 3207.054 | 3517.49
| M | 41.00023 | 41.00023 | 64.0037 | 883.9649 | 906.9684 | 513.2391 | B1 | 212.5318 | 582.7246 | 1489.45 | 2234.716 | 2815.049 | 3294.362 | 3763.812
| B2 | 53.48695 | 53.48695 | 71.53257 | 1639.91 | 1657.955 | 527.7436 | Mean | 217.028 | 534.8377 | 1364.495 | 2008.806 | 2565.576 | 3091.037 | 3669.551
| B1 | 58.9989 | 58.9989 | 80.77608 | 1808.906 | 1830.683 | 582.7246 | STD | 38.96819 | 28.18866 | 144.2568 | 253.2705 | 252.6991 | 273.8544 | 92.66925
2h | S | 75.55557 | 75.55557 | 118.2481 | 1246.667 | 1289.359 | 1285.663
| M | 92.74302 | 92.74302 | 133.7433 | 1999.54 | 2063.543 | 1167.727
| B2 | 152.9166 | 152.9166 | 206.4035 | 4688.422 | 4759.955 | 1515.141
| B1 | 149.9827 | 149.9827 | 208.9816 | 4598.469 | 4679.245 | 1489.45
3h | S | 98.02903 | 98.02903 | 216.2771 | 1617.479 | 1735.727 | 1730.751
| M | 139.9395 | 139.9395 | 232.6825 | 3017.096 | 3150.839 | 1783.01
| B2 | 227.5805 | 227.5805 | 380.4971 | 6977.619 | 7184.023 | 2286.746
| B1 | 222.1652 | 222.1652 | 372.1479 | 6811.585 | 7020.567 | 2234.716
[17 empty] | Mean | STD
4h | S | 117.8073 | 117.8073 | 334.0845 | 1943.821 | 2160.098 | 2153.906 | [9 empty] | 217.028 | 38.96819
| M | 200.1829 | 200.1829 | 340.1224 | 4315.944 | 4548.627 | 2573.996 | [9 empty] | 534.8377 | 28.18866
| B2 | 266.2296 | 266.2296 | 493.8102 | 8162.601 | 8543.098 | 2719.353 | [9 empty] | 1323.363 | 179.9179
| B1 | 276.3076 | 276.3076 | 498.4728 | 8471.59 | 8843.738 | 2815.049 | [9 empty] | 1965.181 | 306.7821
[17 empty] | 2478.327 | 398.158
5h | S | 138.9824 | 138.9824 | 473.0669 | 2293.209 | 2627.294 | 2619.762 | Corrected T(Sqrt) | TIME (h) | S2 | S1 | M | B2 | B1 | Mean | Std | 3081.066 | 291.0206
| M | 250.0316 | 250.0316 | 450.2145 | 5390.681 | 5730.803 | 3242.971 | 0.7071068 | 0.5 |  | 198.8133 | 280.653 | 176.1141 | 212.5318 | 217.028 | 38.96819 | 3659.579 | 93.14051
| B2 | 312.5064 | 312.5064 | 578.736 | 9581.446 | 10075.26 | 3207.054 | 1 | 1 |  | 515.6434 | 513.2391 | 527.7436 | 582.7246 | 534.8377 | 28.18866
| B1 | 321.3004 | 321.3004 | 597.608 | 9851.071 | 10349.54 | 3294.362 | 1.414214 | 2 |  | 1285.663 | 1167.727 | 1515.141 | 1489.45 | 1364.495 | 144.2568
[8 empty] | 1.732051 | 3 |  | 1730.751 | 1783.01 | 2286.746 | 2234.716 | 2008.806 | 253.2705
6h | S | 195.0079 | 195.0079 | 668.0747 | 3217.63 | 3690.697 | 3680.117 | 2 | 4 |  | 2153.906 | 2573.996 | 2719.353 | 2815.049 | 2565.576 | 252.6991
| M | 283.7609 | 283.7609 | 533.7925 | 6117.885 | 6568.1 | 3716.784 | 2.236068 | 5 |  | 2619.762 | 3242.971 | 3207.054 | 3294.362 | 3091.037 | 273.8544
| B2 | 341.5455 | 341.5455 | 654.0519 | 10471.78 | 11050.52 | 3517.49 | 2.44949 | 6 |  | 3680.117 | 3716.784 | 3517.49 | 3763.812 | 3669.551 | 92.66925
| B1 | 366.1695 | 366.1695 | 687.4699 | 11226.76 | 11824.36 | 3763.812